## ZnO-400
weight, g |  |  |  | ZnO-400 | [8 empty] | Surface Area Data |  |  |  | Half pore width | dV() | Half pore wi | dth Cumulative | Cumulative | dV(r) | dS(r) |  |  |  | Radius | Pore Volume | Pore Surf |  | dV(r) | dS(r) | dV(logr) | dS(logr) | Radius | Pore Volume | Pore Surf |  | dV(r) | dS(r) | dV(logr) | dS(logr)
Sample# | ZnO-400 |  | P/P0 | Surf. Area | Volume @ STP | 1 / [ W((P/Po) - 1)] | Slope | Surf. Area | [8 empty] | Å | cc/Å/g |  | Pore Volume | Surface Area | [7 empty] | Area | [7 empty] | Area
cell+sample | 21.9545 |  | 0.049338 | 9.6114 | 2.3228 | 17.877 | 362.3306 | 9.6114 |  |  |  |  | SinglePoint BET | 6.814 | m²/g |  | 1.5625 | 0.00525 | Å | cc/g | m2/g | cc/Å/g | m2/Å/g |  |  |  | Å | cc/g | m²/g |  | cc/Å/g | m²/Å/g | cc/g | cc/g | Å | cc/g | m²/g |  | cc/Å/g | m²/Å/g | cc/g | cc/g
cell | 20.984 |  | 0.098654 | 9.9032 | 2.5243 | 34.692 | 351.6556 | 9.9032 |  |  |  |  | MultiPoint BET | 2.785 | m²/g |  | 1.5875 | 0.00525
sample before degas | 0.0034 |  | 0.147517 | 9.9639 | 2.6853 | 51.559 | 349.5148 | 9.9639 |  |  |  |  | Langmuir surface area | 207.3 | m²/g |  | 1.6125 | 0.00525 | 7.7133 | 0.00023648 | 0.49531 | 4.9695e-05 | 0.064427 |  | 4.9695 |  | 16.963 | 0.0002531 | 0.29841 | 1.6963 | 0.00012416 | 0.14638 | 0.0048435 | 5.7107 | 16.6029 | 0.00013829 | 0.16659 | 1.66029 | 9.009e-05 | 0.10852 | 0.0034416 | 4.1458
cell+sample after degas | 21.9474 |  | 0.198453 | 9.9283 | 2.8458 | 69.611 | 350.7658 | 9.9283 |  |  |  |  | BJH method cumulative adsorption surface area | 6.996 | m²/g |  | 1.6375 | 0.00525 | 8.0683 | 0.00024499 | 0.50586 | 2.3957e-05 | 0.029693 |  | 2.3957 |  | 19.0413 | 0.00041361 | 0.467 | 1.90413 | 7.5781e-05 | 0.079596 | 0.0033191 | 3.4862 | 18.6416 | 0.00054498 | 0.60291 | 1.86416 | 0.00015995 | 0.17161 | 0.0068552 | 7.3547
sample after degas | 0.9634 |  | 0.248202 | 9.7732 | 2.9867 | 88.443 | 356.3332 | 9.7732 |  |  |  |  | BJH method cumulative desorption surface area | 9.983 | m²/g |  | 1.6625 | 0.00525 | 8.4397 | 0.00024499 | 0.50586 | 0 | 0 |  | 0 |  | 21.381 | 0.00071246 | 0.74655 | 2.1381 | 0.00011668 | 0.10914 | 0.0057375 | 5.3669 | 20.9508 | 0.00066992 | 0.72218 | 2.09508 | 6.0187e-05 | 0.057455 | 0.0029011 | 2.7694
degas | 0.0071 |  | 0.298151 | 9.6169 | 3.1481 | 107.97 | 362.1246 | 9.6169 |  |  |  |  | DH method cumulative adsorption surface area | 7.096 | m²/g |  | 1.6875 | 0.00525 | 8.8282 | 0.00024499 | 0.50586 | 0 | 0 |  | 0 |  | 24.317 | 0.00095687 | 0.94757 | 2.4317 | 7.3824e-05 | 0.060718 | 0.0041271 | 3.3944 | 23.6639 | 0.0010061 | 1.0063 | 2.36639 | 0.00010033 | 0.084798 | 0.0054578 | 4.6128
degas per 1 g | 0.007369732 |  | 0.347245 | 9.5156 | 3.3492 | 127.08 | 365.98 | 9.5156 |  |  |  |  | DH method cumulative desorption surface area | 10.13 | m²/g |  | 1.7125 | 0.00525 | 9.2345 | 0.00024499 | 0.50586 | 0 | 0 |  | 0 |  | 27.8215 | 0.0012657 | 1.1696 | 2.78215 | 8.3518e-05 | 0.060039 | 0.0053424 | 3.8405 | 27.5488 | 0.0017653 | 1.5575 | 2.75488 | 0.00017179 | 0.12472 | 0.010874 | 7.8943
|  |  | 0.395445 | 9.1904 | 3.4927 | 149.85 | 378.9279 | 9.1904 |  |  |  |  | t-method external surface area | 2.785 | m²/g |  | 1.7375 | 0.00525 | 9.6595 | 0.00024499 | 0.50586 | 0 | 0 |  | 0 |  | 32.3279 | 0.0018404 | 1.5251 | 3.23279 | 0.00010813 | 0.066895 | 0.0080307 | 4.9683 | 31.835 | 0.0026281 | 2.0995 | 3.1835 | 0.00020775 | 0.13052 | 0.015207 | 9.5536
MultiBET, m2 g-1 | 2.785 |  | 0.449297 | 8.9145 | 3.7191 | 175.52 | 390.6591 | 8.9145 |  |  |  |  | DR method micropore area | 28.19 | m²/g |  | 1.7625 | 0.00525 | 10.1041 | 0.00024499 | 0.50586 | 0 | 0 |  | 0 |  | 38.3658 | 0.0028092 | 2.0301 | 3.83658 | 0.00014328 | 0.074692 | 0.012625 | 6.5812 | 38.2246 | 0.0046483 | 3.1565 | 3.82246 | 0.0002342 | 0.12254 | 0.020525 | 10.739
MultiBET at 0.05-0.35, m2 g-1 | 9.5156 | Error, % | 0.497332 | 8.5587 | 3.9118 | 202.36 | 406.8996 | 8.5587 |  |  |  |  | DFT cumulative surface area | 6.926 | m²/g |  | 1.7875 | 0.00525 | 10.5692 | 0.00024499 | 0.50586 | 0 | 0 |  | 0 |  | 47.4281 | 0.0048808 | 2.9037 | 4.74281 | 0.00018231 | 0.07688 | 0.019814 | 8.3555 | 46.202 | 0.00642 | 3.9235 | 4.6202 | 0.00024175 | 0.10465 | 0.025665 | 11.11
SD, m2 g-1 | 0.635095 | 6.674251 | 0.54649 | 8.2146 | 4.1616 | 231.68 | 423.9399 | 8.2146 | [8 empty] | 1.8125 | 0.00525 | 11.0557 | 0.00024499 | 0.50586 | 0 | 0 |  | 0 |  | 60.9245 | 0.0078681 | 3.8844 | 6.09245 | 0.00019113 | 0.062744 | 0.026665 | 8.7535 | 60.2213 | 0.01178 | 5.7037 | 6.02213 | 0.00025883 | 0.085958 | 0.035533 | 11.801
D_NK Fractal | 2.4935 |  | 0.598571 | 7.7241 | 4.4208 | 269.87 | 450.8611 | 7.7241 |  |  |  |  | Pore Volume Data |  |  |  | 1.8375 | 0.00525 | 11.5646 | 0.00024499 | 0.50586 | 0 | 0 |  | 0 |  | 85.4939 | 0.013355 | 5.1679 | 8.54939 | 0.00016373 | 0.038303 | 0.031815 | 7.4427 | 84.8338 | 0.018887 | 7.379 | 8.48338 | 0.00024921 | 0.058753 | 0.048218 | 11.368
D_FHH Fractal | 2.5541 |  | 0.645173 | 7.262 | 4.7022 | 309.39 | 479.5524 | 7.262 | [8 empty] | 1.8625 | 0 | 12.0969 | 0.00024499 | 0.50586 | 0 | 0 |  | 0 |  | 144.5319 | 0.023244 | 6.5364 | 14.45319 | 0.00011694 | 0.016182 | 0.037781 | 5.228 | 158.2399 | 0.034061 | 9.2969 | 15.82399 | 0.00012828 | 0.016213 | 0.044474 | 5.6211
|  |  | 0.696894 | 6.7599 | 5.1239 | 359.02 | 515.1764 | 6.7599 |  |  |  |  | BJH method cumulative adsorption pore volume | 0.05476 | cc/g | 0.05571 | 1.8875 | 0 | 12.6537 | 0.00024499 | 0.50586 | 0 | 0 |  | 0 |  | 1370.138 | 0.054759 | 6.9964 | 137.0138 | 1.3316e-05 | 0.00019438 | 0.027749 | 0.40506 | 659.0008 | 0.056663 | 9.9828 | 65.90008 | 2.559e-05 | 0.00077662 | 0.032086 | 0.97378
SingleBET at 0.25, m2 g-1 | 9.7732 |  | 0.745209 | 6.3364 | 5.7137 | 409.57 | 549.6011 | 6.3364 |  |  |  |  | BJH method cumulative desorption pore volume | 0.05666 | cc/g |  | 1.9125 | 0 | 13.2361 | 0.00024499 | 0.50586 | 0 | 0 |  | 0 | [9 empty] | 1827.0369 | 0.056663 | 9.9828 | 182.70369 | 0 | 0 | 0 | 0
|  |  | 0.800041 | 5.9416 | 6.8268 | 468.92 | 586.1237 | 5.9416 |  |  |  |  | DH method cumulative adsorption pore volume | 0.05321 | cc/g |  | 1.9375 | 0 | 13.8453 | 0.00027604 | 0.52828 | 5.0968e-05 | 0.036812 |  | 5.0968 |  |  |  | B |  | JH adsorption | summary
|  |  | 0.846528 | 5.5884 | 8.3659 | 527.53 | 623.1717 | 5.5884 |  |  |  |  | DH method cumulative desorption pore volume | 0.05529 | cc/g |  | 1.9625 | 0 | 14.4826 | 0.00036412 | 0.5891 | 0.00013821 | 0.095433 |  | 13.821 | [11 empty] | B |  | JH desorption | summary
sample volume, cm3 | 0.30682 |  | 0.898408 | 4.9587 | 11.2141 | 630.96 | 702.3063 | 4.9587 |  |  |  |  | DR method micropore volume | 0.01002 | cc/g |  | 1.9875 | 0 | 15.1492 | 0.00048626 | 0.66973 | 0.00018323 | 0.12095 |  | 18.323 |  |  |  | Surface |  | Area = | 6.996 m²/g
sample density, g cm-3 | 3.139952 |  | 0.945823 | 3.9057 | 16.5629 | 843.35 | 891.6583 | 3.9057 |  |  |  |  | HK method micropore volume | 0.004177 | cc/g |  | 2.0125 | 0 | 15.8465 | 0.00062693 | 0.7585 | 0.00020175 | 0.12731 |  | 20.175 |  |  |  | Pore Vo |  | lume = | 0.055 cc/g |  |  |  |  | Surface |  | Area = | 9.983 m²/g
|  |  | 0.996241 | 0.5968 | 36.4787 | 5813 | 5834.9701 | 0.5968 |  |  |  |  | SF method micropore volume | 0.003415 | cc/g |  | 2.0375 | 0 | 16.5758 | 0.00076071 | 0.83921 | 0.00018342 | 0.11065 |  | 18.342 |  |  |  | Pore Radius D |  | v(r) = | 60.924 Å |  |  |  |  | Pore Vo |  | lume = | 0.057 cc/g
|  |  | 0.991215 | 1.4009 | 36.6381 | 2464 | 2485.8525 | 1.4009 |  |  |  |  | DFT method cumulative pore volume | 0.03912 | cc/g |  | 2.0625 | 0 | 17.3388 | 0.00085131 | 0.89146 | 0.00011875 | 0.068487 |  | 11.875 | [11 empty] | Pore Radius D |  | v(r) = | 60.221 Å
|  |  | 0.953722 | 4.578 | 22.7279 | 725.5 | 760.7052 | 4.578 | [8 empty] | 2.0875 | 0 | 18.1369 | 0.00088968 | 0.91262 | 4.8081e-05 | 0.02651 |  | 4.8081
|  |  | 0.89503 | 6.552 | 14.3405 | 475.73 | 531.5227 | 6.552 |  |  |  |  | Pore Size Data |  |  |  | 2.1125 | 0 | 18.9717 | 0.00088968 | 0.91262 | 0 | 0 |  | 0
|  |  | 0.850654 | 6.9451 | 10.6842 | 426.55 | 501.4334 | 6.9451 | [8 empty] | 2.1375 | 0 | 19.8449 | 0.00088968 | 0.91262 | 0 | 0 |  | 0
|  |  | 0.786836 | 7.3249 | 7.8948 | 374.09 | 475.437 | 7.3249 |  |  |  |  | BJH method adsorption pore Radius (Mode Dv(r)) | 60.92 | Å |  | 2.1625 | 0 | 20.7583 | 0.00088968 | 0.91262 | 0 | 0 |  | 0
|  |  | 0.749926 | 7.5391 | 6.9264 | 346.41 | 461.9302 | 7.5391 |  |  |  |  | BJH method desorption pore Radius (Mode Dv(r)) | 60.22 | Å |  | 2.1875 | 0 | 21.7138 | 0.0009257 | 0.9292 | 3.7695e-05 | 0.01736 |  | 3.7695
|  |  | 0.687613 | 7.8298 | 5.7586 | 305.83 | 444.7766 | 7.8298 |  |  |  |  | DH method adsorption pore Radius (Mode Dv(r)) | 60.92 | Å |  | 2.2125 | 0 | 22.7132 | 0.001071 | 0.99316 | 0.00014535 | 0.063995 |  | 14.535
|  |  | 0.646159 | 8.0167 | 5.2053 | 280.7 | 434.4074 | 8.0167 |  |  |  |  | DH method desorption pore Radius (Mode Dv(r)) | 60.22 | Å |  | 2.2375 | 0 | 23.7586 | 0.0013395 | 1.1062 | 0.00025687 | 0.10812 |  | 25.687
|  |  | 0.589462 | 8.2881 | 4.6383 | 247.68 | 420.1839 | 8.2881 |  |  |  |  | DR method micropore Half pore width | 28.06 | Å |  | 2.2625 | 0 | 24.8522 | 0.0016638 | 1.2367 | 0.00029657 | 0.11933 |  | 29.657
|  |  | 0.534415 | 8.626 | 4.2567 | 215.75 | 403.7215 | 8.626 |  |  |  |  | DA method pore Radius (Mode) | 13 | Å |  | 2.2875 | 0 | 25.9961 | 0.0020333 | 1.3788 | 0.00032297 | 0.12424 |  | 32.297
|  |  | 0.493372 | 8.8857 | 4.0296 | 193.36 | 391.9233 | 8.8857 |  |  |  |  | HK method pore Radius (Mode) | 1.838 | Å |  | 2.3125 | 0 | 27.1926 | 0.0024577 | 1.5349 | 0.00035469 | 0.13044 |  | 35.469
|  |  | 0.433975 | 9.0031 | 3.6544 | 167.87 | 386.8132 | 9.0031 |  |  |  |  | SF method pore Radius (Mode) | 2.261 | Å |  | 2.3375 | 0 | 28.4443 | 0.0029016 | 1.6909 | 0.00035466 | 0.12468 |  | 35.466
|  |  | 0.392349 | 9.1088 | 3.444 | 150.01 | 382.3262 | 9.1088 |  |  |  |  | DFT pore Radius (Mode) | 40.77 | Å |  | 2.3625 | 0 | 29.7535 | 0.0033311 | 1.8353 | 0.0003281 | 0.11027 |  | 32.81
|  |  | 0.333391 | 9.1406 | 3.1504 | 127.02 | 380.9927 | 9.1406 | [8 empty] | 2.3875 | 0 | 31.123 | 0.0037497 | 1.9698 | 0.00030566 | 0.09821 |  | 30.566
|  |  | 0.292578 | 9.1101 | 2.9587 | 111.84 | 382.2693 | 9.1101 | [8 empty] | 2.4125 | 0 | 32.5555 | 0.0039997 | 2.0466 | 0.00017452 | 0.053606 |  | 17.452
|  |  | 0.234333 | 8.9669 | 2.6907 | 91.009 | 388.373 | 8.9669 | [8 empty] | 2.4375 | 0 | 34.054 | 0.004291 | 2.1321 | 0.00019437 | 0.057077 |  | 19.437
|  |  | 0.183757 | 8.7319 | 2.4578 | 73.287 | 398.8277 | 8.7319 |  | Volume @ STP | 1 / [ W((P/Po) - 1)] | Slope |  |  |  |  | 2.4625 | 0 | 35.6214 | 0.0048386 | 2.2858 | 0.00034936 | 0.098076 |  | 34.936
|  |  | 0.13102 | 8.3558 | 2.2092 | 54.606 | 416.7775 | 8.3558 | Bottle Ink | 0.7066987 | 0.6516124 | 0.8951413 |  |  |  |  | 2.4875 | 0 | 37.261 | 0.0055564 | 2.4785 | 0.0004378 | 0.11749 |  | 43.78
|  |  | 0.094557 | 7.9605 | 2.0199 | 41.367 | 437.477 | 7.9605 | Plate | 1.128653 | 0.8759283 | 0.8827717 |  |  |  |  | 2.5125 | 0 | 38.976 | 0.0064421 | 2.7057 | 0.00051646 | 0.13251 |  | 51.646
|  |  | 0.034426 | 6.8145 | 1.6214 | 17.593 | 511.0483 | 6.8145 | Cylindrical | 36.5584 | 4138.5 | 4160.4113 |  |  |  |  | 2.5375 | 0 | 40.77 | 0.0074553 | 2.9543 | 0.00056476 | 0.13852 |  | 56.476
|  |  | MultiBET at 0-0.35, m2 g-1 | 9.5156 | 9.275254 | [11 empty] | 2.5625 | 0 | 42.6465 | 0.0083786 | 3.1708 | 0.00049202 | 0.11537 |  | 49.202
|  |  | SD, m2 g-1 | 0.635095 | [12 empty] | 2.5875 | 0 | 44.6095 | 0.0092613 | 3.3686 | 0.00044971 | 0.10081 |  | 44.971
[17 empty] | 2.6125 | 0 | 46.6628 | 0.010093 | 3.5468 | 0.00040484 | 0.086758 |  | 40.484
[17 empty] | 2.6375 | 0 | 48.8105 | 0.010761 | 3.6837 | 0.00031106 | 0.063728 |  | 31.106
[17 empty] | 2.6625 | 0 | 51.0572 | 0.011447 | 3.8182 | 0.0003057 | 0.059873 |  | 30.57
[17 empty] | 2.6875 | 0 | 53.4072 | 0.012498 | 4.0149 | 0.00044716 | 0.083726 |  | 44.716
[17 empty] | 2.7125 | 0 | 55.8655 | 0.013631 | 4.2176 | 0.00046064 | 0.082455 |  | 46.064
[17 empty] | 2.7375 | 0 | 58.4368 | 0.014685 | 4.398 | 0.00040999 | 0.07016 |  | 40.999
[17 empty] | 2.7625 | 0 | 61.1265 | 0.015752 | 4.5727 | 0.00039688 | 0.064927 |  | 39.688
[17 empty] | 2.7875 | 0 | 63.9401 | 0.016828 | 4.7409 | 0.00038241 | 0.059807 |  | 38.241
[17 empty] | 2.8125 | 0 | 66.8831 | 0.017932 | 4.906 | 0.00037508 | 0.056079 |  | 37.508
[17 empty] | 2.8375 | 0 | 69.9616 | 0.01935 | 5.1087 | 0.00046063 | 0.065841 |  | 46.063
[17 empty] | 2.8625 | 0 | 73.1818 | 0.020656 | 5.2871 | 0.00040557 | 0.05542 |  | 40.557
[17 empty] | 2.8875 | 0 | 76.5502 | 0.021788 | 5.435 | 0.00033604 | 0.043898 |  | 33.604
[17 empty] | 2.9125 | 0 | 80.0736 | 0.022889 | 5.5725 | 0.00031242 | 0.039016 |  | 31.242
[17 empty] | 2.9375 | 0 | 83.7592 | 0.023977 | 5.7024 | 0.00029535 | 0.035261 |  | 29.535
[17 empty] | 2.9625 | 0 | 87.6145 | 0.025052 | 5.8251 | 0.0002787 | 0.03181 |  | 27.87
[17 empty] | 2.9875 | 1e-05 | 91.6472 | 0.026103 | 5.9397 | 0.00026058 | 0.028433 |  | 26.058
[17 empty] | 3.0125 | 1e-05 | 95.8655 | 0.027118 | 6.0456 | 0.00024072 | 0.02511 |  | 24.072
[17 empty] | 3.0375 | 1e-05 | 100.278 | 0.028072 | 6.1407 | 0.00021609 | 0.021549 |  | 21.609
[17 empty] | 3.0625 | 1e-05 | 104.8936 | 0.02887 | 6.2168 | 0.00017298 | 0.016491 |  | 17.298
[17 empty] | 3.0875 | 1e-05 | 109.7216 | 0.029657 | 6.2886 | 0.00016299 | 0.014855 |  | 16.299
[17 empty] | 3.1125 | 1e-05 | 114.7718 | 0.030444 | 6.3572 | 0.0001559 | 0.013584 |  | 15.59
[17 empty] | 3.1375 | 1e-05 | 120.0545 | 0.031219 | 6.4217 | 0.00014669 | 0.012219 |  | 14.669
[17 empty] | 3.1625 | 1e-05 | 125.5804 | 0.031799 | 6.4679 | 0.00010498 | 0.0083598 |  | 10.498
[17 empty] | 3.1875 | 1e-05 | 131.3606 | 0.032204 | 6.4987 | 6.9987e-05 | 0.0053279 |  | 6.9987
[17 empty] | 3.2125 | 1e-05 | 137.4068 | 0.032774 | 6.5402 | 9.4331e-05 | 0.0068651 |  | 9.4331
[17 empty] | 3.2375 | 1e-05 | 143.7314 | 0.033532 | 6.5929 | 0.00011975 | 0.0083319 |  | 11.975
[17 empty] | 3.2625 | 1e-05 | 150.347 | 0.034225 | 6.639 | 0.00010475 | 0.0069669 |  | 10.475
[17 empty] | 3.2875 | 1e-05 | 157.2672 | 0.035204 | 6.7013 | 0.00014157 | 0.0090017 |  | 14.157
[17 empty] | 3.3125 | 1e-05 | 164.5059 | 0.036193 | 6.7614 | 0.00013656 | 0.0083013 |  | 13.656
[17 empty] | 3.3375 | 1e-05 | 172.0777 | 0.037198 | 6.8198 | 0.00013274 | 0.0077138 |  | 13.274
[17 empty] | 3.3625 | 1e-05 | 179.9981 | 0.039117 | 6.9264 | 0.00024235 | 0.013464 |  | 24.235
[17 empty] | 3.3875 | 1e-05
[17 empty] | 3.4125 | 2e-05 |  |  | DFT method sum | mary
[17 empty] | 3.4375 | 2e-05 |  | Po | re volume = | 0.039 cc/g
[17 empty] | 3.4625 | 2e-05 |  | Sur | face area = | 6.926 mｲ/g
[17 empty] | 3.4875 | 2e-05 |  | Lower confide | nce limit = | 7.713 ﾅ
[17 empty] | 3.5125 | 2e-05 |  | Fitt | ing error = | 1.151%
[17 empty] | 3.5375 | 2e-05 |  | Half pore wid | th (Mode) = 4 | 0.770 ﾅ
[17 empty] | 3.5625 | 2e-05
[17 empty] | 3.5875 | 2e-05
[17 empty] | 3.6125 | 2e-05
[17 empty] | 3.6375 | 2e-05 |  |  | Å | cc/g | Vol. % | min, nm | max, nm
[17 empty] | 3.6625 | 2e-05 |  | micro | 7.37 - 10.1 | 0.00024499 | 0.6263006 | 1.474 | 2.02
[17 empty] | 3.6875 | 3e-05 |  | unclassified | 10.56-18.13 | 0.00064469 | 1.648107 | 2.112 | 3.626
[17 empty] | 3.7125 | 3e-05 |  | Bottle Ink | 18.97-23.75 | 0.00044982 | 1.149935 |  | 4.75
[17 empty] | 3.7375 | 3e-05 |  | Plate | 24.85-48.81 | 0.0094215 | 24.08544 |  | 9.76
[17 empty] | 3.7625 | 3e-05 |  |  | 51.05-104.89 | 0.018109 | 46.29445 |  | 20.978
[17 empty] | 3.7875 | 3e-05 |  | Cylindrical | 109.72-180 | 0.010247 | 26.19577 |  | 36
[17 empty] | 3.8125 | 3e-05 |  |  | SUM | 0.039117
[17 empty] | 3.8375 | 3e-05 |  | Plate |  | 0.03822732 | 97.72559 | 3.794 | 36
[17 empty] | 3.8625 | 3e-05
[17 empty] | 3.8875 | 3e-05 |  | ro, g/cc | 5.61 | 0.1782531 |  |  | px2
[17 empty] | 3.9125 | 4e-05 |  | ZnO+pores, cc/g |  | 0.2173701 | 100 vol.% |  | 1000x1000
[17 empty] | 3.9375 | 4e-05 | [5 empty] | x5 px | px2 | px
[17 empty] | 3.9625 | 4e-05 |  | Micro, % |  | 0.1127064 | 2 nm | 10 | 1127.064 | 112.7064
[17 empty] | 3.9875 | 4e-05 |  | Unclassified, % |  | 0.2965863 | 3.6 nm | 18 | 2965.863 | 164.7702 | 3.295403
[17 empty] | 4.0125 | 4e-05 |  | Plate_10,% |  | 4.54125 | 10 nm | 50 | 45412.5 | 908.2499
[17 empty] | 4.0375 | 4e-05 |  | Plate_21,% |  | 8.330952 | 21 nm | 105 | 83309.52 | 793.424
[17 empty] | 4.0625 | 4e-05 |  | Plate_36,% |  | 4.714079 | 36 nm | 180 | 47140.79 | 261.8933
[17 empty] | 4.0875 | 5e-05
[17 empty] | 4.1125 | 5e-05
[17 empty] | 4.1375 | 5e-05
[17 empty] | 4.1625 | 5e-05
[17 empty] | 4.1875 | 5e-05
[17 empty] | 4.2125 | 5e-05
[17 empty] | 4.2375 | 5e-05
[17 empty] | 4.2625 | 6e-05
[17 empty] | 4.2875 | 6e-05
[17 empty] | 4.3125 | 6e-05
[17 empty] | 4.3375 | 6e-05
[17 empty] | 4.3625 | 6e-05
[17 empty] | 4.3875 | 6e-05
[17 empty] | 4.4125 | 6e-05
[17 empty] | 4.4375 | 7e-05
[17 empty] | 4.4625 | 7e-05
[17 empty] | 4.4875 | 7e-05
[17 empty] | 4.5125 | 7e-05
[17 empty] | 4.5375 | 7e-05
[17 empty] | 4.5625 | 7e-05
[17 empty] | 4.5875 | 8e-05
[17 empty] | 4.6125 | 8e-05
[17 empty] | 4.6375 | 8e-05
[17 empty] | 4.6625 | 8e-05
[17 empty] | 4.6875 | 8e-05
[17 empty] | 4.7125 | 8e-05
[17 empty] | 4.7375 | 8e-05
[17 empty] | 4.7625 | 9e-05
[17 empty] | 4.7875 | 9e-05
[17 empty] | 4.8125 | 9e-05
[17 empty] | 4.8375 | 9e-05
[17 empty] | 4.8625 | 9e-05
[17 empty] | 4.8875 | 9e-05
[17 empty] | 4.9125 | 0.0001
[17 empty] | 4.9375 | 0.0001
[17 empty] | 4.9625 | 0.0001
[17 empty] | 4.9875 | 0.0001
[17 empty] | 5.0125 | 0.0001
[17 empty] | 5.0375 | 0.0001
[17 empty] | 5.0625 | 0.00011
[17 empty] | 5.0875 | 0.00011
[17 empty] | 5.1125 | 0.00011
[17 empty] | 5.1375 | 0.00011
[17 empty] | 5.1625 | 0.00011
[17 empty] | 5.1875 | 0.00011
[17 empty] | 5.2125 | 0.00011
[17 empty] | 5.2375 | 0.00012
[17 empty] | 5.2625 | 0.00012
[17 empty] | 5.2875 | 0.00012
[17 empty] | 5.3125 | 0.00012
[17 empty] | 5.3375 | 0.00012
[17 empty] | 5.3625 | 0.00012
[17 empty] | 5.3875 | 0.00012
[17 empty] | 5.4125 | 0.00013
[17 empty] | 5.4375 | 0.00013
[17 empty] | 5.4625 | 0.00013
[17 empty] | 5.4875 | 0.00013
[17 empty] | 5.5125 | 0.00013
[17 empty] | 5.5375 | 0.00013
[17 empty] | 5.5625 | 0.00013
[17 empty] | 5.5875 | 0.00014
[17 empty] | 5.6125 | 0.00014
[17 empty] | 5.6375 | 0.00014
[17 empty] | 5.6625 | 0.00014
[17 empty] | 5.6875 | 0.00014
[17 empty] | 5.7125 | 0.00014
[17 empty] | 5.7375 | 0.00014
[17 empty] | 5.7625 | 0.00014
[17 empty] | 5.7875 | 0.00015
[17 empty] | 5.8125 | 0.00015
[17 empty] | 5.8375 | 0.00015
[17 empty] | 5.8625 | 0.00015
[17 empty] | 5.8875 | 0.00015
[17 empty] | 5.9125 | 0.00015
[17 empty] | 5.9375 | 0.00015
[17 empty] | 5.9625 | 0.00015
[17 empty] | 5.9875 | 0.00016
[17 empty] | 6.0125 | 0.00016
[17 empty] | 6.0375 | 0.00016
[17 empty] | 6.0625 | 0.00016
[17 empty] | 6.0875 | 0.00016
[17 empty] | 6.1125 | 0.00016
[17 empty] | 6.1375 | 0.00016
[17 empty] | 6.1625 | 0.00016
[17 empty] | 6.1875 | 0.00017
[17 empty] | 6.2125 | 0.00017
[17 empty] | 6.2375 | 0.00017
[17 empty] | 6.2625 | 0.00017
[17 empty] | 6.2875 | 0.00017
[17 empty] | 6.3125 | 0.00017
[17 empty] | 6.3375 | 0.00017
[17 empty] | 6.3625 | 0.00017
[17 empty] | 6.3875 | 0.00017
[17 empty] | 6.4125 | 0.00017
[17 empty] | 6.4375 | 0.00018
[17 empty] | 6.4625 | 0.00018
[17 empty] | 6.4875 | 0.00018
[17 empty] | 6.5125 | 0.00018
[17 empty] | 6.5375 | 0.00018
[17 empty] | 6.5625 | 0.00018
[17 empty] | 6.5875 | 0.00018
[17 empty] | 6.6125 | 0.00018
[17 empty] | 6.6375 | 0.00018
[17 empty] | 6.6625 | 0.00018
[17 empty] | 6.6875 | 0.00018
[17 empty] | 6.7125 | 0.00018
[17 empty] | 6.7375 | 0.00019
[17 empty] | 6.7625 | 0.00019
[17 empty] | 6.7875 | 0.00019
[17 empty] | 6.8125 | 0.00019
[17 empty] | 6.8375 | 0.00019
[17 empty] | 6.8625 | 0.00019
[17 empty] | 6.8875 | 0.00019
[17 empty] | 6.9125 | 0.00019
[17 empty] | 6.9375 | 0.00019
[17 empty] | 6.9625 | 0.00019
[17 empty] | 6.9875 | 0.00019
[17 empty] | 7.0125 | 0.00019
[17 empty] | 7.0375 | 0.00019
[17 empty] | 7.0625 | 0.0002
[17 empty] | 7.0875 | 0.0002
[17 empty] | 7.1125 | 0.0002
[17 empty] | 7.1375 | 0.0002
[17 empty] | 7.1625 | 0.0002
[17 empty] | 7.1875 | 0.0002
[17 empty] | 7.2125 | 0.0002
[17 empty] | 7.2375 | 0.0002
[17 empty] | 7.2625 | 0.0002
[17 empty] | 7.2875 | 0.0002
[17 empty] | 7.3125 | 0.0002
[17 empty] | 7.3375 | 0.0002
[17 empty] | 7.3625 | 0.0002
[17 empty] | 7.3875 | 0.0002
[17 empty] | 7.4125 | 0.0002
[17 empty] | 7.4375 | 0.0002
[17 empty] | 7.4625 | 0.0002
[17 empty] | 7.4875 | 0.0002
[17 empty] | 7.5125 | 0.00021
[17 empty] | 7.5375 | 0.00021
[17 empty] | 7.5625 | 0.00021
[17 empty] | 7.5875 | 0.00021
[17 empty] | 7.6125 | 0.00021
[17 empty] | 7.6375 | 0.00021
[17 empty] | 7.6625 | 0.00021
[17 empty] | 7.6875 | 0.00021
[17 empty] | 7.7125 | 0.00021
[17 empty] | 7.7375 | 0.00021
[17 empty] | 7.7625 | 0.00021
[17 empty] | 7.7875 | 0.00021
[17 empty] | 7.8125 | 0.00021
[17 empty] | 7.8375 | 0.00021
[17 empty] | 7.8625 | 0.00021
[17 empty] | 7.8875 | 0.0002
[17 empty] | 7.9125 | 0.0002
[17 empty] | 7.9375 | 0.0002
[17 empty] | 7.9625 | 0.0002
[17 empty] | 7.9875 | 0.0002
[17 empty] | 8.0125 | 0.0002
[17 empty] | 8.0375 | 0.0002
[17 empty] | 8.0625 | 0.0002
[17 empty] | 8.0875 | 0.00019
[17 empty] | 8.1125 | 0.00019
[17 empty] | 8.1375 | 0.00019
[17 empty] | 8.1625 | 0.00019
[17 empty] | 8.1875 | 0.00019
[17 empty] | 8.2125 | 0.00019
[17 empty] | 8.2375 | 0.00019
[17 empty] | 8.2625 | 0.00018
[17 empty] | 8.2875 | 0.00018
[17 empty] | 8.3125 | 0.00018
[17 empty] | 8.3375 | 0.00018
[17 empty] | 8.3625 | 0.00018
[17 empty] | 8.3875 | 0.00018
[17 empty] | 8.4125 | 0.00018
[17 empty] | 8.4375 | 0.00018
[17 empty] | 8.4625 | 0.00018
[17 empty] | 8.4875 | 0.00018
[17 empty] | 8.5125 | 0.00018
[17 empty] | 8.5375 | 0.00018
[17 empty] | 8.5625 | 0.00018
[17 empty] | 8.5875 | 0.00018
[17 empty] | 8.6125 | 0.00018
[17 empty] | 8.6375 | 0.00018
[17 empty] | 8.6625 | 0.00018
[17 empty] | 8.6875 | 0.00018
[17 empty] | 8.7125 | 0.00018
[17 empty] | 8.7375 | 0.00018
[17 empty] | 8.7625 | 0.00018
[17 empty] | 8.7875 | 0.00018
[17 empty] | 8.8125 | 0.00018
[17 empty] | 8.8375 | 0.00018
[17 empty] | 8.8625 | 0.00018
[17 empty] | 8.8875 | 0.00018
[17 empty] | 8.9125 | 0.00018
[17 empty] | 8.9375 | 0.00018
[17 empty] | 8.9625 | 0.00018
[17 empty] | 8.9875 | 0.00018
[17 empty] | 9.0125 | 0.00018
[17 empty] | 9.0375 | 0.00018
[17 empty] | 9.0625 | 0.00018
[17 empty] | 9.0875 | 0.00018
[17 empty] | 9.1125 | 0.00018
[17 empty] | 9.1375 | 0.00018
[17 empty] | 9.1625 | 0.00018
[17 empty] | 9.1875 | 0.00018
[17 empty] | 9.2125 | 0.00018
[17 empty] | 9.2375 | 0.00018
[17 empty] | 9.2625 | 0.00018
[17 empty] | 9.2875 | 0.00018
[17 empty] | 9.3125 | 0.00018
[17 empty] | 9.3375 | 0.00018
[17 empty] | 9.3625 | 0.00018
[17 empty] | 9.3875 | 0.00017
[17 empty] | 9.4125 | 0.00017
[17 empty] | 9.4375 | 0.00017
[17 empty] | 9.4625 | 0.00017
[17 empty] | 9.4875 | 0.00017
[17 empty] | 9.5125 | 0.00017
[17 empty] | 9.5375 | 0.00017
[17 empty] | 9.5625 | 0.00017
[17 empty] | 9.5875 | 0.00017
[17 empty] | 9.6125 | 0.00017
[17 empty] | 9.6375 | 0.00017
[17 empty] | 9.6625 | 0.00017
[17 empty] | 9.6875 | 0.00017
HK method summary
Mode : 1.838 ﾅ
Micropore Volume : 0.004 cc/g

## ZnO-600
weight, g |  |  |  | ZnO-600 | [9 empty] | Surface Area Data |  |  | Half pore width | dV() | Half pore wi | dth Cumulative | Cumulative | dV(r) | dS(r) |  |  |  | Radius | Pore Volume | Pore Surf | dV(r) | dS(r) | dV(logr) | dS(logr) |  |  | Radius | Pore Volume | Pore Surf | dV(r) | dS(r) | dV(logr) | dS(logr)
Sample# | ZnO-600 |  | P/P0 | Surf. Area | Volume @ STP | 1 / [ W((P/Po) - 1)] | Slope | Surf. Area | [11 empty] | Pore Volume | Surface Area | [7 empty] | Area | [8 empty] | Area
cell+sample | 21.3397 |  | 0.049712 | 6.8967 | 1.6674 | 25.102 | 504.9525 | 6.8967 | [5 empty] | SinglePoint BET | 6.479 | m²/g | Å | cc/Å/g | Å | cc/g | m2/g | cc/Å/g | m2/Å/g |  | x1E+5 |  | Å | cc/g | m²/g | cc/Å/g | m²/Å/g | cc/g | cc/g |  |  | Å | cc/g | m²/g | cc/Å/g | m²/Å/g | cc/g | cc/g
cell | 20.0558 |  | 0.099605 | 7.0987 | 1.8114 | 48.865 | 490.5829 | 7.0987 | [5 empty] | MultiPoint BET | 2.016 | m²/g
sample before degas | 1.2839 |  | 0.147603 | 7.1241 | 1.9202 | 72.154 | 488.8368 | 7.1241 | [5 empty] | Langmuir surface area | 89.54 | m²/g | 1.5625 | 0.00377 | 8.0683 | 0.00070154 | 1.3969 | 0.00015188 | 0.18824 |  | 15.188 |  | 16.9038 | 8.9394e-05 | 0.10577 | 4.6963e-05 | 0.055565 | 0.001826 | 2.1604 | 1.69038 | 4.6963e-05 | 16.6329 | 4.038e-05 | 0.048554 | 2.8019e-05 | 0.033691 | 0.0010724 | 1.2895 | 1.66329 | 2.8019e-05
cell+sample after degas | 21.3351 |  | 0.197589 | 7.0774 | 2.0264 | 97.226 | 492.0627 | 7.0774 | [5 empty] | BJH method cumulative adsorption surface area | 4.366 | m²/g | 1.5875 | 0.00377 | 8.4397 | 0.00074854 | 1.4526 | 0.00012656 | 0.14996 |  | 12.656 |  | 19.0163 | 0.00035722 | 0.38745 | 0.00011537 | 0.12133 | 0.0050452 | 5.3062 | 1.90163 | 0.00011537 | 18.668 | 8.0007e-05 | 0.091009 | 1.5074e-05 | 0.016149 | 0.00064686 | 0.69301 | 1.8668 | 1.5074e-05
sample after degas | 1.2793 |  | 0.248202 | 6.9808 | 2.1333 | 123.82 | 498.8733 | 6.9808 | [5 empty] | BJH method cumulative desorption surface area | 6.018 | m²/g | 1.6125 | 0.00377 | 8.8282 | 0.00078465 | 1.4935 | 9.2961e-05 | 0.1053 |  | 9.2961 |  | 21.4492 | 0.00043735 | 0.46216 | 3.1492e-05 | 0.029364 | 0.0015535 | 1.4486 | 2.14492 | 3.1492e-05 | 20.9578 | 0.00012476 | 0.13372 | 2.2942e-05 | 0.021893 | 0.0011063 | 1.0557 | 2.09578 | 2.2942e-05
degas | 0.0046 |  | 0.299311 | 6.8392 | 2.2425 | 152.41 | 509.1975 | 6.8392 | [5 empty] | DH method cumulative adsorption surface area | 4.423 | m²/g | 1.6375 | 0.00377 | 9.2345 | 0.00078602 | 1.4949 | 3.3593e-06 | 0.0036378 |  | 0.33593 |  | 24.2853 | 0.00050754 | 0.51997 | 2.2441e-05 | 0.018482 | 0.0012532 | 1.032 | 2.42853 | 2.2441e-05 | 23.5661 | 0.00016971 | 0.17187 | 1.3765e-05 | 0.011682 | 0.00074574 | 0.6329 | 2.35661 | 1.3765e-05
degas per 1 g | 0.003595716 |  | 0.347561 | 6.731 | 2.3703 | 179.82 | 517.381 | 6.731 | [5 empty] | DH method cumulative desorption surface area | 6.093 | m²/g | 1.6625 | 0.00377 | 9.6595 | 0.00078602 | 1.4949 | 0 | 0 |  | 0 |  | 27.8406 | 0.00066118 | 0.63034 | 3.8577e-05 | 0.027713 | 0.0024688 | 1.7735 | 2.78406 | 3.8577e-05 | 27.5676 | 0.00037546 | 0.32114 | 4.3432e-05 | 0.03151 | 0.0027501 | 1.9952 | 2.75676 | 4.3432e-05
|  |  | 0.395682 | 6.5494 | 2.49 | 210.4 | 531.7308 | 6.5494 | [5 empty] | t-method external surface area | 2.016 | m²/g | 1.6875 | 0.00377 | 10.1041 | 0.00078602 | 1.4949 | 0 | 0 |  | 0 |  | 32.3982 | 0.00085404 | 0.7494 | 3.7575e-05 | 0.023196 | 0.0027972 | 1.7268 | 3.23982 | 3.7575e-05 | 32.2989 | 0.00071266 | 0.52994 | 7.136e-05 | 0.044187 | 0.0052976 | 3.2804 | 3.22989 | 7.136e-05
MultiBET, m2 g-1 | 2.016 |  | 0.44618 | 6.2867 | 2.608 | 247.16 | 553.9485 | 6.2867 | [5 empty] | DR method micropore area | 19.89 | m²/g | 1.7125 | 0.00377 | 10.5692 | 0.00078602 | 1.4949 | 0 | 0 |  | 0 |  | 38.5066 | 0.001297 | 0.97945 | 6.2523e-05 | 0.032474 | 0.0055279 | 2.8711 | 3.85066 | 6.2523e-05 | 38.7955 | 0.0016895 | 1.0335 | 0.00011815 | 0.060907 | 0.010514 | 5.4202 | 3.87955 | 0.00011815
MultiBET at 0.05-0.35, m2 g-1 | 7.0774 | Error, % | 0.498938 | 6.0795 | 2.7876 | 285.81 | 572.8332 | 6.0795 | [5 empty] | DFT cumulative surface area | 5.606 | m²/g | 1.7375 | 0.00377 | 11.0557 | 0.00078602 | 1.4949 | 0 | 0 |  | 0 |  | 47.2404 | 0.002215 | 1.3681 | 8.8417e-05 | 0.037433 | 0.0095787 | 4.0553 | 4.72404 | 8.8417e-05 | 47.3717 | 0.0030709 | 1.6167 | 0.00015548 | 0.065643 | 0.01691 | 7.1392 | 4.73717 | 0.00015548
SD, m2 g-1 | 0.151357 | 2.138596 | 0.547534 | 5.7328 | 2.911 | 332.61 | 607.4695 | 5.7328 | [8 empty] | 1.7625 | 0.00377 | 11.5646 | 0.00078602 | 1.4949 | 0 | 0 |  | 0 |  | 61.391 | 0.0041038 | 1.9835 | 0.00010542 | 0.034342 | 0.014795 | 4.8199 | 6.1391 | 0.00010542 | 61.1541 | 0.0062761 | 2.665 | 0.00017158 | 0.056115 | 0.023972 | 7.8399 | 6.11541 | 0.00017158
D_NK Fractal | 2.4456 |  | 0.596829 | 5.3401 | 3.0431 | 389.22 | 652.1452 | 5.3401 | [5 empty] | Pore Volume Data |  |  | 1.7875 | 0.00377 | 12.0969 | 0.00078602 | 1.4949 | 0 | 0 |  | 0 |  | 86.4313 | 0.0079104 | 2.8643 | 0.00011835 | 0.027387 | 0.02328 | 5.3869 | 8.64313 | 0.00011835 | 83.8841 | 0.011393 | 3.885 | 0.00019108 | 0.045559 | 0.036592 | 8.7245 | 8.38841 | 0.00019108
D_FHH Fractal | 2.5495 |  | 0.64698 | 4.9458 | 3.2188 | 455.57 | 704.1408 | 4.9458 | [8 empty] | 1.8125 | 0.00377 | 12.6537 | 0.00078602 | 1.4949 | 0 | 0 |  | 0 |  | 146.5268 | 0.0157 | 3.9276 | 8.8493e-05 | 0.012079 | 0.028936 | 3.9496 | 14.65268 | 8.8493e-05 | 157.756 | 0.02525 | 5.6418 | 0.00011456 | 0.014523 | 0.039486 | 5.006 | 15.7756 | 0.00011456
|  |  | 0.696721 | 4.5218 | 3.4255 | 536.59 | 770.1693 | 4.5218 |  |  |  |  | 0.041085 | BJH method cumulative adsorption pore volume | 0.04063 | cc/g | 1.8375 | 0.00377 | 13.2361 | 0.00078602 | 1.4949 | 0 | 0 |  | 0 |  | 1137.8793 | 0.040632 | 4.3658 | 1.3159e-05 | 0.00023129 | 0.023992 | 0.4217 | 113.78793 | 1.3159e-05 | 866.753 | 0.041544 | 6.0178 | 1.2562e-05 | 0.00028987 | 0.019361 | 0.44675 | 86.6753 | 1.2562e-05
SingleBET at 0.25, m2 g-1 | 6.9808 |  | 0.747031 | 4.1307 | 3.7515 | 629.81 | 843.09 | 4.1307 | [5 empty] | BJH method cumulative desorption pore volume | 0.04154 | cc/g | 1.8625 | 0 | 13.8453 | 0.00078624 | 1.4951 | 3.666e-07 | 0.00026475 |  | 0.03666 | [10 empty] | 1800.2429 | 0.041544 | 6.0178 | 0 | 0 | 0 | 0 | 180.02429 | 0
|  |  | 0.797413 | 3.7927 | 4.3012 | 732.2 | 918.2152 | 3.7927 | [5 empty] | DH method cumulative adsorption pore volume | 0.03946 | cc/g | 1.8875 | 0 | 14.4826 | 0.00082116 | 1.5192 | 5.4789e-05 | 0.037831 |  | 5.4789 |  |  |  | B | JH adsorption | summary
|  |  | 0.850157 | 3.476 | 5.3297 | 851.75 | 11.875 | 3.476 | [5 empty] | DH method cumulative desorption pore volume | 0.04051 | cc/g | 1.9125 | 0 | 15.1492 | 0.00086724 | 1.5496 | 6.9129e-05 | 0.045632 |  | 6.9129 | [12 empty] | B | JH desorption | summary
sample volume, cm3 | 0.40742 |  | 0.898681 | 3.2295 | 7.3232 | 969.08 | 178.3403 | 3.2295 | [5 empty] | DR method micropore volume | 0.00707 | cc/g | 1.9375 | 0 | 15.8465 | 0.00090964 | 1.5764 | 6.0806e-05 | 0.038372 |  | 6.0806 |  |  |  | Surface | Area = | 4.366 m²/g
sample density, g cm-3 | 3.140003 |  | 0.946925 | 2.6705 | 11.56 | 1234.9 | 1304.0762 | 2.6705 | [5 empty] | HK method micropore volume | 0.002986 | cc/g | 1.9625 | 0 | 16.5758 | 0.0009172 | 1.581 | 1.0365e-05 | 0.0062529 |  | 1.0365 |  |  |  | Pore Vo | lume = | 0.041 cc/g | [6 empty] | Surface | Area = | 6.018 m²/g
|  |  | 0.995391 | 0.5465 | 27.2401 | 6343.5 | 6372.8626 | 0.5465 | [5 empty] | SF method micropore volume | 0.002452 | cc/g | 1.9875 | 0 | 17.3388 | 0.0009172 | 1.581 | 0 | 0 |  | 0 |  |  |  | Pore Radius D | v(r) = | 86.431 Å | [6 empty] | Pore Vo | lume = | 0.042 cc/g
|  |  | 0.993641 | 0.7578 | 27.3778 | 4566.6 | 4595.8186 | 0.7578 | [5 empty] | DFT method cumulative pore volume | 0.02929 | cc/g | 2.0125 | 0 | 18.1369 | 0.0009172 | 1.581 | 0 | 0 |  | 0 | [12 empty] | Pore Radius D | v(r) = | 83.884 Å
|  |  | 0.953909 | 3.4566 | 17.23 | 961.07 | 17.507 | 3.4566 | [8 empty] | 2.0375 | 0 | 18.9717 | 0.0009172 | 1.581 | 0 | 0 |  | 0
|  |  | 0.892985 | 4.4768 | 9.6112 | 694.66 | 777.9084 | 4.4768 | [5 empty] | Pore Size Data |  |  | 2.0625 | 0 | 19.8449 | 0.0009172 | 1.581 | 0 | 0 |  | 0
|  |  | 0.850474 | 4.5389 | 6.9742 | 652.53 | 767.2541 | 4.5389 | [8 empty] | 2.0875 | 0 | 20.7583 | 0.0009172 | 1.581 | 0 | 0 |  | 0
|  |  | 0.794958 | 4.7032 | 5.2699 | 588.64 | 740.4605 | 4.7032 | [5 empty] | BJH method adsorption pore Radius (Mode Dv(r)) | 86.43 | Å | 2.1125 | 0 | 21.7138 | 0.0009172 | 1.581 | 0 | 0 |  | 0
|  |  | 0.752201 | 4.8408 | 4.4882 | 541.14 | 719.4105 | 4.8408 | [5 empty] | BJH method desorption pore Radius (Mode Dv(r)) | 83.88 | Å | 2.1375 | 0 | 22.7132 | 0.0009172 | 1.581 | 0 | 0 |  | 0
|  |  | 0.694151 | 5.1172 | 3.844 | 472.41 | 680.5578 | 5.1172 | [5 empty] | DH method adsorption pore Radius (Mode Dv(r)) | 86.43 | Å | 2.1625 | 0 | 23.7586 | 0.00094042 | 1.5907 | 2.2213e-05 | 0.0093497 |  | 2.2213
|  |  | 0.648139 | 5.4086 | 3.5316 | 417.33 | 643.8838 | 5.4086 | [5 empty] | DH method desorption pore Radius (Mode Dv(r)) | 83.88 | Å | 2.1875 | 0 | 24.8522 | 0.0010253 | 1.6249 | 7.7585e-05 | 0.031219 |  | 7.7585
|  |  | 0.587396 | 5.8154 | 3.2382 | 351.76 | 598.8429 | 5.8154 | [5 empty] | DR method micropore Half pore width | 27.32 | Å | 2.2125 | 0 | 25.9961 | 0.001151 | 1.6732 | 0.00010991 | 0.042281 |  | 10.991
|  |  | 0.533392 | 6.1901 | 3.0479 | 300.08 | 562.5901 | 6.1901 | [5 empty] | DA method pore Radius (Mode) | 12.8 | Å | 2.2375 | 0 | 27.1926 | 0.0013157 | 1.7338 | 0.00013762 | 0.050608 |  | 13.762
|  |  | 0.494848 | 6.4187 | 2.9193 | 268.48 | 542.5599 | 6.4187 | [5 empty] | HK method pore Radius (Mode) | 1.838 | Å | 2.2625 | 0 | 28.4443 | 0.0014942 | 1.7965 | 0.00014263 | 0.050142 |  | 14.263
|  |  | 0.433543 | 6.7524 | 2.7387 | 223.6 | 515.7476 | 6.7524 | [5 empty] | SF method pore Radius (Mode) | 2.261 | Å | 2.2875 | 0 | 29.7535 | 0.0016726 | 1.8565 | 0.00013631 | 0.045814 |  | 13.631
|  |  | 0.394552 | 6.9224 | 2.6268 | 198.49 | 503.083 | 6.9224 | [5 empty] | DFT pore Radius (Mode) | 69.96 | Å | 2.3125 | 0 | 31.123 | 0.0018562 | 1.9155 | 0.00013407 | 0.043077 |  | 13.407
|  |  | 0.334665 | 7.1146 | 2.4568 | 163.82 | 489.4912 | 7.1146 | [8 empty] | 2.3375 | 0 | 32.5555 | 0.0019363 | 1.9401 | 5.5891e-05 | 0.017168 |  | 5.5891
|  |  | 0.294962 | 7.1546 | 2.3315 | 143.57 | 486.7518 | 7.1546 | [8 empty] | 2.3625 | 0 | 34.054 | 0.0020464 | 1.9724 | 7.3437e-05 | 0.021565 |  | 7.3437
|  |  | 0.235817 | 7.1968 | 2.1637 | 114.11 | 483.8964 | 7.1968 | [8 empty] | 2.3875 | 0 | 35.6214 | 0.0023533 | 2.0586 | 0.00019584 | 0.054977 |  | 19.584
|  |  | 0.183577 | 7.1656 | 2.0165 | 89.219 | 486.0032 | 7.1656 |  | Volume @ STP | 1 / [ W((P/Po) - 1)] | Slope |  |  |  |  | 2.4125 | 0 | 37.261 | 0.00281 | 2.1812 | 0.00027852 | 0.074748 |  | 27.852
|  |  | 0.13182 | 7.0614 | 1.8687 | 65.011 | 493.1772 | 7.0614 | Bottle Ink | 0.7686311 | 0.5924995 | 0.8178003 |  |  |  |  | 2.4375 | 0 | 38.976 | 0.0033299 | 2.3146 | 0.00030318 | 0.077787 |  | 30.318
|  |  | 0.082172 | 6.8348 | 1.7109 | 41.869 | 509.5302 | 6.8348 | Plate | 1.123753 | 0.8863608 | 0.8899325 |  |  |  |  | 2.4625 | 0 | 40.77 | 0.0039382 | 2.4638 | 0.00033907 | 0.083167 |  | 33.907
|  |  | 0.044802 | 6.4795 | 1.5585 | 24.08 | 537.47 | 6.4795 | Cylindrical | 27.30895 | 5455.05 | 5484.3406 |  |  |  |  | 2.4875 | 0 | 42.6465 | 0.0045544 | 2.6082 | 0.00032833 | 0.07699 |  | 32.833
|  |  | MultiBET at 0-0.35, m2 g-1 | 7.0774 | 7.021208 | [11 empty] | 2.5125 | 0 | 44.6095 | 0.0051608 | 2.7442 | 0.00030895 | 0.069256 |  | 30.895
|  |  | SD, m2 g-1 | 0.151357 | [12 empty] | 2.5375 | 0 | 46.6628 | 0.0057353 | 2.8673 | 0.00027979 | 0.059961 |  | 27.979
[17 empty] | 2.5625 | 0 | 48.8105 | 0.0061969 | 2.9619 | 0.00021493 | 0.044033 |  | 21.493
[17 empty] | 2.5875 | 0 | 51.0572 | 0.0066756 | 3.0556 | 0.00021307 | 0.041732 |  | 21.307
[17 empty] | 2.6125 | 0 | 53.4072 | 0.0074459 | 3.1999 | 0.00032777 | 0.061373 |  | 32.777
[17 empty] | 2.6375 | 0 | 55.8655 | 0.0082791 | 3.349 | 0.00033896 | 0.060675 |  | 33.896
[17 empty] | 2.6625 | 0 | 58.4368 | 0.0090625 | 3.4831 | 0.00030464 | 0.052131 |  | 30.464
[17 empty] | 2.6875 | 0 | 61.1265 | 0.0098601 | 3.6136 | 0.00029656 | 0.048515 |  | 29.656
[17 empty] | 2.7125 | 0 | 63.9401 | 0.01067 | 3.7402 | 0.00028793 | 0.045031 |  | 28.793
[17 empty] | 2.7375 | 0 | 66.8831 | 0.011545 | 3.8711 | 0.00029737 | 0.044461 |  | 29.737
[17 empty] | 2.7625 | 0 | 69.9616 | 0.01292 | 4.0676 | 0.00044656 | 0.063829 |  | 44.656
[17 empty] | 2.7875 | 0 | 73.1818 | 0.014079 | 4.226 | 0.00035996 | 0.049188 |  | 35.996
[17 empty] | 2.8125 | 0 | 76.5502 | 0.015074 | 4.3559 | 0.00029522 | 0.038565 |  | 29.522
[17 empty] | 2.8375 | 0 | 80.0736 | 0.01604 | 4.4766 | 0.00027424 | 0.034248 |  | 27.424
[17 empty] | 2.8625 | 0 | 83.7592 | 0.016995 | 4.5906 | 0.00025926 | 0.030953 |  | 25.926
[17 empty] | 2.8875 | 0 | 87.6145 | 0.017939 | 4.6983 | 0.00024472 | 0.027932 |  | 24.472
[17 empty] | 2.9125 | 0 | 91.6472 | 0.018863 | 4.7991 | 0.00022906 | 0.024994 |  | 22.906
[17 empty] | 2.9375 | 0 | 95.8655 | 0.019757 | 4.8924 | 0.00021211 | 0.022125 |  | 21.211
[17 empty] | 2.9625 | 0 | 100.278 | 0.020598 | 4.9762 | 0.00019043 | 0.01899 |  | 19.043
[17 empty] | 2.9875 | 0 | 104.8936 | 0.021299 | 5.0431 | 0.00015203 | 0.014493 |  | 15.203
[17 empty] | 3.0125 | 0 | 109.7216 | 0.021991 | 5.1062 | 0.00014323 | 0.013054 |  | 14.323
[17 empty] | 3.0375 | 0 | 114.7718 | 0.022682 | 5.1664 | 0.0001369 | 0.011928 |  | 13.69
[17 empty] | 3.0625 | 0 | 120.0545 | 0.023363 | 5.2231 | 0.00012885 | 0.010732 |  | 12.885
[17 empty] | 3.0875 | 0 | 125.5804 | 0.023872 | 5.2636 | 9.2128e-05 | 0.0073361 |  | 9.2128
[17 empty] | 3.1125 | 1e-05 | 131.3606 | 0.024227 | 5.2907 | 6.1479e-05 | 0.0046802 |  | 6.1479
[17 empty] | 3.1375 | 1e-05 | 137.4068 | 0.024729 | 5.3272 | 8.2903e-05 | 0.0060335 |  | 8.2903
[17 empty] | 3.1625 | 1e-05 | 143.7314 | 0.025392 | 5.3733 | 0.00010493 | 0.0073 |  | 10.493
[17 empty] | 3.1875 | 1e-05 | 150.347 | 0.02592 | 5.4084 | 7.9744e-05 | 0.005304 |  | 7.9744
[17 empty] | 3.2125 | 1e-05 | 157.2672 | 0.026596 | 5.4514 | 9.7687e-05 | 0.0062116 |  | 9.7687
[17 empty] | 3.2375 | 1e-05 | 164.5059 | 0.027276 | 5.4928 | 9.3994e-05 | 0.0057137 |  | 9.3994
[17 empty] | 3.2625 | 1e-05 | 172.0777 | 0.027968 | 5.533 | 9.1325e-05 | 0.0053072 |  | 9.1325
[17 empty] | 3.2875 | 1e-05 | 179.9981 | 0.029287 | 5.6063 | 0.00016657 | 0.0092542 |  | 16.657
[17 empty] | 3.3125 | 1e-05
[17 empty] | 3.3375 | 1e-05 |  |  | DFT method sum | mary
[17 empty] | 3.3625 | 1e-05 |  | Po | re volume = | 0.029 cc/g
[17 empty] | 3.3875 | 1e-05 |  | Sur | face area = | 5.606 mｲ/g
[17 empty] | 3.4125 | 1e-05 |  | Lower confide | nce limit = | 8.068 ﾅ
[17 empty] | 3.4375 | 1e-05 |  | Fitt | ing error = | 1.219%
[17 empty] | 3.4625 | 1e-05 |  | Half pore wid | th (Mode) = 6 | 9.962 ﾅ
[17 empty] | 3.4875 | 1e-05
[17 empty] | 3.5125 | 1e-05 |  | Moving poin | t average : of | f
[17 empty] | 3.5375 | 1e-05
[17 empty] | 3.5625 | 1e-05 |  |  | Å | cc/g | Vol. %
[17 empty] | 3.5875 | 2e-05 |  | micro | 7.37 - 10.1 | 0.00078602 | 2.683853
[17 empty] | 3.6125 | 2e-05 |  | unclassified | 10.56-18.13 | 0.00013118 | 0.447912
[17 empty] | 3.6375 | 2e-05 |  | Bottle Ink | 18.97-23.75 | 2.322e-05 | 0.07928432
[17 empty] | 3.6625 | 2e-05 |  | Plate | 24.85-48.81 | 0.00525648 | 17.94817
[17 empty] | 3.6875 | 2e-05 |  |  | 51.05-104.89 | 0.0151021 | 51.56588
[17 empty] | 3.7125 | 2e-05 |  | Cylindrical | 109.72-180 | 0.007988 | 27.2749
[17 empty] | 3.7375 | 2e-05 |  |  | SUM | 0.029287
[17 empty] | 3.7625 | 2e-05 |  | Plate |  | 0.0283698 | 96.86824
[17 empty] | 3.7875 | 2e-05
[17 empty] | 3.8125 | 2e-05 |  | ro, g/cc | 5.61 | 0.1782531 |  |  | px2
[17 empty] | 3.8375 | 2e-05 |  | ZnO+pores, cc/g |  | 0.2075401 | 100 vol.% |  | 1000x1000
[17 empty] | 3.8625 | 2e-05 | [5 empty] | x5 px | px2 | px
[17 empty] | 3.8875 | 2e-05 |  | Micro, % |  | 0.3787316 | 2 nm | 10 | 3787.316 | 378.7316
[17 empty] | 3.9125 | 3e-05 |  | Unclassified, % |  | 0.06320706 | 3.6 nm | 18 | 632.0706 | 35.11503 | 0.7023006
[17 empty] | 3.9375 | 3e-05 |  | Plate_10,% |  | 2.543942 | 10 nm | 50 | 25439.42 | 508.7884
[17 empty] | 3.9625 | 3e-05 |  | Plate_21,% |  | 7.276714 | 21 nm | 105 | 72767.14 | 693.0203
[17 empty] | 3.9875 | 3e-05 |  | Plate_36,% |  | 3.848894 | 36 nm | 180 | 38488.94 | 213.8275
[17 empty] | 4.0125 | 3e-05
[17 empty] | 4.0375 | 3e-05
[17 empty] | 4.0625 | 3e-05
[17 empty] | 4.0875 | 3e-05
[17 empty] | 4.1125 | 3e-05
[17 empty] | 4.1375 | 3e-05
[17 empty] | 4.1625 | 4e-05
[17 empty] | 4.1875 | 4e-05
[17 empty] | 4.2125 | 4e-05
[17 empty] | 4.2375 | 4e-05
[17 empty] | 4.2625 | 4e-05
[17 empty] | 4.2875 | 4e-05
[17 empty] | 4.3125 | 4e-05
[17 empty] | 4.3375 | 4e-05
[17 empty] | 4.3625 | 4e-05
[17 empty] | 4.3875 | 4e-05
[17 empty] | 4.4125 | 5e-05
[17 empty] | 4.4375 | 5e-05
[17 empty] | 4.4625 | 5e-05
[17 empty] | 4.4875 | 5e-05
[17 empty] | 4.5125 | 5e-05
[17 empty] | 4.5375 | 5e-05
[17 empty] | 4.5625 | 5e-05
[17 empty] | 4.5875 | 5e-05
[17 empty] | 4.6125 | 5e-05
[17 empty] | 4.6375 | 6e-05
[17 empty] | 4.6625 | 6e-05
[17 empty] | 4.6875 | 6e-05
[17 empty] | 4.7125 | 6e-05
[17 empty] | 4.7375 | 6e-05
[17 empty] | 4.7625 | 6e-05
[17 empty] | 4.7875 | 6e-05
[17 empty] | 4.8125 | 6e-05
[17 empty] | 4.8375 | 6e-05
[17 empty] | 4.8625 | 7e-05
[17 empty] | 4.8875 | 7e-05
[17 empty] | 4.9125 | 7e-05
[17 empty] | 4.9375 | 7e-05
[17 empty] | 4.9625 | 7e-05
[17 empty] | 4.9875 | 7e-05
[17 empty] | 5.0125 | 7e-05
[17 empty] | 5.0375 | 7e-05
[17 empty] | 5.0625 | 7e-05
[17 empty] | 5.0875 | 8e-05
[17 empty] | 5.1125 | 8e-05
[17 empty] | 5.1375 | 8e-05
[17 empty] | 5.1625 | 8e-05
[17 empty] | 5.1875 | 8e-05
[17 empty] | 5.2125 | 8e-05
[17 empty] | 5.2375 | 8e-05
[17 empty] | 5.2625 | 8e-05
[17 empty] | 5.2875 | 8e-05
[17 empty] | 5.3125 | 8e-05
[17 empty] | 5.3375 | 9e-05
[17 empty] | 5.3625 | 9e-05
[17 empty] | 5.3875 | 9e-05
[17 empty] | 5.4125 | 9e-05
[17 empty] | 5.4375 | 9e-05
[17 empty] | 5.4625 | 9e-05
[17 empty] | 5.4875 | 9e-05
[17 empty] | 5.5125 | 9e-05
[17 empty] | 5.5375 | 9e-05
[17 empty] | 5.5625 | 9e-05
[17 empty] | 5.5875 | 0.0001
[17 empty] | 5.6125 | 0.0001
[17 empty] | 5.6375 | 0.0001
[17 empty] | 5.6625 | 0.0001
[17 empty] | 5.6875 | 0.0001
[17 empty] | 5.7125 | 0.0001
[17 empty] | 5.7375 | 0.0001
[17 empty] | 5.7625 | 0.0001
[17 empty] | 5.7875 | 0.0001
[17 empty] | 5.8125 | 0.0001
[17 empty] | 5.8375 | 0.00011
[17 empty] | 5.8625 | 0.00011
[17 empty] | 5.8875 | 0.00011
[17 empty] | 5.9125 | 0.00011
[17 empty] | 5.9375 | 0.00011
[17 empty] | 5.9625 | 0.00011
[17 empty] | 5.9875 | 0.00011
[17 empty] | 6.0125 | 0.00011
[17 empty] | 6.0375 | 0.00011
[17 empty] | 6.0625 | 0.00011
[17 empty] | 6.0875 | 0.00011
[17 empty] | 6.1125 | 0.00011
[17 empty] | 6.1375 | 0.00011
[17 empty] | 6.1625 | 0.00012
[17 empty] | 6.1875 | 0.00012
[17 empty] | 6.2125 | 0.00012
[17 empty] | 6.2375 | 0.00012
[17 empty] | 6.2625 | 0.00012
[17 empty] | 6.2875 | 0.00012
[17 empty] | 6.3125 | 0.00012
[17 empty] | 6.3375 | 0.00012
[17 empty] | 6.3625 | 0.00012
[17 empty] | 6.3875 | 0.00012
[17 empty] | 6.4125 | 0.00012
[17 empty] | 6.4375 | 0.00012
[17 empty] | 6.4625 | 0.00012
[17 empty] | 6.4875 | 0.00013
[17 empty] | 6.5125 | 0.00013
[17 empty] | 6.5375 | 0.00013
[17 empty] | 6.5625 | 0.00013
[17 empty] | 6.5875 | 0.00013
[17 empty] | 6.6125 | 0.00013
[17 empty] | 6.6375 | 0.00013
[17 empty] | 6.6625 | 0.00013
[17 empty] | 6.6875 | 0.00013
[17 empty] | 6.7125 | 0.00013
[17 empty] | 6.7375 | 0.00013
[17 empty] | 6.7625 | 0.00013
[17 empty] | 6.7875 | 0.00013
[17 empty] | 6.8125 | 0.00013
[17 empty] | 6.8375 | 0.00013
[17 empty] | 6.8625 | 0.00013
[17 empty] | 6.8875 | 0.00013
[17 empty] | 6.9125 | 0.00013
[17 empty] | 6.9375 | 0.00014
[17 empty] | 6.9625 | 0.00014
[17 empty] | 6.9875 | 0.00014
[17 empty] | 7.0125 | 0.00014
[17 empty] | 7.0375 | 0.00014
[17 empty] | 7.0625 | 0.00014
[17 empty] | 7.0875 | 0.00014
[17 empty] | 7.1125 | 0.00014
[17 empty] | 7.1375 | 0.00014
[17 empty] | 7.1625 | 0.00014
[17 empty] | 7.1875 | 0.00014
[17 empty] | 7.2125 | 0.00014
[17 empty] | 7.2375 | 0.00014
[17 empty] | 7.2625 | 0.00014
[17 empty] | 7.2875 | 0.00014
[17 empty] | 7.3125 | 0.00014
[17 empty] | 7.3375 | 0.00014
[17 empty] | 7.3625 | 0.00014
[17 empty] | 7.3875 | 0.00014
[17 empty] | 7.4125 | 0.00014
[17 empty] | 7.4375 | 0.00014
[17 empty] | 7.4625 | 0.00014
[17 empty] | 7.4875 | 0.00014
[17 empty] | 7.5125 | 0.00015
[17 empty] | 7.5375 | 0.00015
[17 empty] | 7.5625 | 0.00015
[17 empty] | 7.5875 | 0.00015
[17 empty] | 7.6125 | 0.00015
[17 empty] | 7.6375 | 0.00015
[17 empty] | 7.6625 | 0.00015
[17 empty] | 7.6875 | 0.00015
[17 empty] | 7.7125 | 0.00015
[17 empty] | 7.7375 | 0.00015
[17 empty] | 7.7625 | 0.00015
[17 empty] | 7.7875 | 0.00015
[17 empty] | 7.8125 | 0.00015
[17 empty] | 7.8375 | 0.00015
[17 empty] | 7.8625 | 0.00015
[17 empty] | 7.8875 | 0.00015
[17 empty] | 7.9125 | 0.00014
[17 empty] | 7.9375 | 0.00014
[17 empty] | 7.9625 | 0.00014
[17 empty] | 7.9875 | 0.00014
[17 empty] | 8.0125 | 0.00014
[17 empty] | 8.0375 | 0.00014
[17 empty] | 8.0625 | 0.00014
[17 empty] | 8.0875 | 0.00014
[17 empty] | 8.1125 | 0.00014
[17 empty] | 8.1375 | 0.00013
[17 empty] | 8.1625 | 0.00013
[17 empty] | 8.1875 | 0.00013
[17 empty] | 8.2125 | 0.00013
[17 empty] | 8.2375 | 0.00013
[17 empty] | 8.2625 | 0.00013
[17 empty] | 8.2875 | 0.00013
[17 empty] | 8.3125 | 0.00013
[17 empty] | 8.3375 | 0.00013
[17 empty] | 8.3625 | 0.00012
[17 empty] | 8.3875 | 0.00012
[17 empty] | 8.4125 | 0.00012
[17 empty] | 8.4375 | 0.00012
[17 empty] | 8.4625 | 0.00012
[17 empty] | 8.4875 | 0.00012
[17 empty] | 8.5125 | 0.00012
[17 empty] | 8.5375 | 0.00012
[17 empty] | 8.5625 | 0.00012
[17 empty] | 8.5875 | 0.00012
[17 empty] | 8.6125 | 0.00012
[17 empty] | 8.6375 | 0.00012
[17 empty] | 8.6625 | 0.00012
[17 empty] | 8.6875 | 0.00012
[17 empty] | 8.7125 | 0.00012
[17 empty] | 8.7375 | 0.00012
[17 empty] | 8.7625 | 0.00012
[17 empty] | 8.7875 | 0.00012
[17 empty] | 8.8125 | 0.00012
[17 empty] | 8.8375 | 0.00012
[17 empty] | 8.8625 | 0.00012
[17 empty] | 8.8875 | 0.00012
[17 empty] | 8.9125 | 0.00012
[17 empty] | 8.9375 | 0.00012
[17 empty] | 8.9625 | 0.00012
[17 empty] | 8.9875 | 0.00012
[17 empty] | 9.0125 | 0.00012
[17 empty] | 9.0375 | 0.00012
[17 empty] | 9.0625 | 0.00012
[17 empty] | 9.0875 | 0.00012
[17 empty] | 9.1125 | 0.00012
[17 empty] | 9.1375 | 0.00012
[17 empty] | 9.1625 | 0.00012
[17 empty] | 9.1875 | 0.00012
[17 empty] | 9.2125 | 0.00012
[17 empty] | 9.2375 | 0.00012
[17 empty] | 9.2625 | 0.00012
[17 empty] | 9.2875 | 0.00012
[17 empty] | 9.3125 | 0.00012
[17 empty] | 9.3375 | 0.00012
[17 empty] | 9.3625 | 0.00012
[17 empty] | 9.3875 | 0.00012
[17 empty] | 9.4125 | 0.00012
[17 empty] | 9.4375 | 0.00012
[17 empty] | 9.4625 | 0.00012
[17 empty] | 9.4875 | 0.00012
[17 empty] | 9.5125 | 0.00012
[17 empty] | 9.5375 | 0.00012
[17 empty] | 9.5625 | 0.00012
[17 empty] | 9.5875 | 0.00012
[17 empty] | 9.6125 | 0.00012
[17 empty] | 9.6375 | 0.00012
[17 empty] | 9.6625 | 0.00012
[17 empty] | 9.6875 | 0.00012

## ZnO4U-400
weight, g |  |  |  | ZnO4U-400 | [9 empty] | Surface Area Data |  |  | Half pore width d | V() | Half pore wi | dth Cumulative | Cumulative | dV(r) | dS(r) |  |  |  |  | Radius | Pore Volume | Pore Surf |  | dV(r) | dS(r) | dV(logr) | dS(logr) | Radius | Pore Volume | Pore Surf |  | dV(r) | dS(r) | dV(logr) | dS(logr)
Sample# | ZnO4U-400 |  | P/P0 | SingleBET | Volume @ STP | 1 / [ W((P/Po) - 1)] | Slope | Surf. Area | [8 empty] | Å | cc/Å/g |  | Pore Volume | Surface Area | [8 empty] | Area | [7 empty] | Area
cell+sample | 17.7038 |  | 0.061719 | 11.1822 | 2.7381 | 19.221 | 311.4334 | 11.1822 | [5 empty] | SinglePoint BET | 10.89 | m²/g | 1.5625 | 0.0058 | Å | cc/g | m2/g | cc/Å/g | m2/Å/g |  |  |  |  | Е | cc/g | mІ/g |  | cc/Е/g | mІ/Е/g | cc/g | cc/g | Е | cc/g | mІ/g |  | cc/Е/g | mІ/Е/g | cc/g | cc/g
cell | 16.1203 |  | 0.096586 | 11.646 | 2.9617 | 28.882 | 299.0322 | 11.646 | [5 empty] | MultiPoint BET | 2.652 | m²/g | 1.5875 | 0.0058 | 7.7133 | 0.0017042 | 3.4948 | 0.00040879 | 0.52998 |  | 7.7133 | 40.879 |  | 15.2393 | 0.00033583 | 0.44074 | 1.52393 | 0.00023121 | 0.30344 | 0.0081071 | 10.64 | 16.5952 | 0.00039008 | 0.47011 | 1.65952 | 0.00022488 | 0.27101 | 0.0085851 | 10.346
sample before degas | 1.5835 |  | 0.151258 | 11.9276 | 3.2288 | 44.163 | 291.9706 | 11.9276 | [5 empty] | Langmuir surface area | 96.35 | m²/g | 1.6125 | 0.0058 | 8.0683 | 0.0018232 | 3.6423 | 0.00033527 | 0.41554 |  | 8.0683 | 33.527 |  | 16.9551 | 0.00073729 | 0.9143 | 1.69551 | 0.00020285 | 0.23929 | 0.0079105 | 9.3312 | 18.5543 | 0.0010351 | 1.1654 | 1.85543 | 0.00029541 | 0.31843 | 0.012606 | 13.589
cell+sample after degas | 17.6883 |  | 0.195673 | 12.0083 | 3.4301 | 56.747 | 290.01 | 12.0083 | [5 empty] | BJH method cumulative adsorption surface area | 7.291 | m²/g | 1.6375 | 0.0058 | 8.4397 | 0.0019279 | 3.7663 | 0.00028185 | 0.33396 |  | 8.4397 | 28.185 |  | 19.1 | 0.0011694 | 1.3668 | 1.91 | 0.000187 | 0.19581 | 0.0082142 | 8.6013 | 20.9193 | 0.0015425 | 1.6505 | 2.09193 | 0.00019925 | 0.19049 | 0.0095856 | 9.1644
sample after degas | 1.568 |  | 0.24944 | 11.9329 | 3.6527 | 72.797 | 291.8419 | 11.9329 | [5 empty] | BJH method cumulative desorption surface area | 7.449 | m²/g | 1.6625 | 0.0058 | 8.8282 | 0.0020126 | 3.8623 | 0.00021801 | 0.24695 |  | 8.8282 | 21.801 |  | 21.614 | 0.0015894 | 1.7554 | 2.1614 | 0.00015455 | 0.14301 | 0.0076815 | 7.1079 | 23.6438 | 0.0019525 | 1.9973 | 2.36438 | 0.00014125 | 0.11948 | 0.0076803 | 6.4967
degas | 0.0155 |  | 0.295413 | 11.8304 | 3.8577 | 86.96 | 294.369 | 11.8304 | [5 empty] | DH method cumulative adsorption surface area | 7.407 | m²/g | 1.6875 | 0.0058 | 9.2345 | 0.0020279 | 3.8789 | 3.7832e-05 | 0.040968 |  | 9.2345 | 3.7832 |  | 24.5038 | 0.0019867 | 2.0797 | 2.45038 | 0.00012974 | 0.10589 | 0.0073106 | 5.9669 | 27.5907 | 0.0028525 | 2.6497 | 2.75907 | 0.00018033 | 0.13072 | 0.011425 | 8.2819
degas per 1 g | 0.009885204 |  | 0.352541 | 11.5952 | 4.1146 | 105.88 | 300.34 | 11.5952 | [5 empty] | DH method cumulative desorption surface area | 7.583 | m²/g | 1.7125 | 0.0058 | 9.6595 | 0.0020279 | 3.8789 | 0 | 0 |  | 9.6595 | 0 |  | 27.9398 | 0.0024224 | 2.3916 | 2.79398 | 0.00011438 | 0.081876 | 0.0073471 | 5.2592 | 31.9304 | 0.0034696 | 3.0363 | 3.19304 | 0.0001673 | 0.10479 | 0.012286 | 7.6957
|  |  | 0.396065 | 11.36 | 4.3216 | 121.42 | 306.5583 | 11.36 | [5 empty] | t-method external surface area | 2.652 | m²/g | 1.7375 | 0.0058 | 10.1041 | 0.0020279 | 3.8789 | 0 | 0 |  | 10.1041 | 0 |  | 32.5534 | 0.0031745 | 2.8536 | 3.25534 | 0.00013882 | 0.085284 | 0.010381 | 6.3779 | 38.1704 | 0.0051381 | 3.9105 | 3.81704 | 0.00018978 | 0.099439 | 0.016606 | 8.701
MultiBET, m2 g-1 | 2.652 |  | 0.448373 | 10.9856 | 4.5755 | 142.14 | 317.0065 | 10.9856 | [5 empty] | DR method micropore area | 31.02 | m²/g | 1.7625 | 0.0058 | 10.5692 | 0.0020279 | 3.8789 | 0 | 0 |  | 10.5692 | 0 |  | 38.8494 | 0.0041083 | 3.3343 | 3.88494 | 0.00013016 | 0.067007 | 0.01161 | 5.9769 | 47.0427 | 0.0067712 | 4.6048 | 4.70427 | 0.00018241 | 0.077549 | 0.019698 | 8.3747
MultiBET at 0.05-0.35, m2 g-1 | 11.9706 | Error, % | 0.500567 | 10.5353 | 4.8465 | 165.47 | 330.5581 | 10.5353 | [5 empty] | DFT cumulative surface area | 9.662 | m²/g | 1.7875 | 0.0058 | 11.0557 | 0.0020279 | 3.8789 | 0 | 0 |  | 11.0557 | 0 |  | 48.3013 | 0.0057987 | 4.0343 | 4.83013 | 0.00014411 | 0.059673 | 0.015949 | 6.6039 | 61.4945 | 0.01039 | 5.7818 | 6.14945 | 0.0001814 | 0.058997 | 0.025459 | 8.28
SD, m2 g-1 | 0.2907002 | 2.428451 | 0.551885 | 9.9919 | 5.1229 | 192.35 | 348.5338 | 9.9919 | [8 empty] | 1.8125 | 0.0058 | 11.5646 | 0.0020279 | 3.8789 | 0 | 0 |  | 11.5646 | 0 |  | 61.5545 | 0.0081537 | 4.7995 | 6.15545 | 0.00015938 | 0.051784 | 0.02248 | 7.3042 | 80.8856 | 0.012271 | 6.2468 | 8.08856 | 9.9858e-05 | 0.024691 | 0.018514 | 4.5778
D_NK Fractal | 2.586 |  | 0.599452 | 9.4055 | 5.3949 | 221.96 | 370.2647 | 9.4055 | [5 empty] | Pore Volume Data |  |  | 1.8375 | 0.0058 | 12.0969 | 0.0020279 | 3.8789 | 0 | 0 |  | 12.0969 | 0 |  | 86.867 | 0.012825 | 5.8749 | 8.6867 | 0.0001303 | 0.03 | 0.025688 | 5.9144 | 85.3944 | 0.01282 | 6.3754 | 8.53944 | 5.5977e-05 | 0.01311 | 0.010995 | 2.575
D_FHH Fractal | 2.6085 |  | 0.647121 | 8.7493 | 5.6964 | 257.58 | 398.0356 | 8.7493 | [8 empty] | 1.8625 | 0 | 12.6537 | 0.0020279 | 3.8789 | 0 | 0 |  | 12.6537 | 0 |  | 148.2598 | 0.020281 | 6.8807 | 14.82598 | 8.5762e-05 | 0.011569 | 0.028419 | 3.8336 | 603.2131 | 0.045213 | 7.4495 | 60.32131 | 3.0985e-05 | 0.0010273 | 0.028272 | 0.93736
|  |  | 0.699207 | 8.0479 | 6.1471 | 302.57 | 432.7262 | 8.0479 |  |  |  |  | 0.045345 | BJH method cumulative adsorption pore volume | 0.04548 | cc/g | 1.8875 | 0 | 13.2361 | 0.0020405 | 3.8884 | 2.155e-05 | 0.016281 |  | 13.2361 | 2.155 |  | 1228.8473 | 0.045483 | 7.2909 | 122.88473 | 1.215e-05 | 0.00019775 | 0.023497 | 0.38243 | 1695.9527 | 0.045213 | 7.4495 | 169.59527 | 0 | 0 | 0 | 0
SingleBET at 0.25, m2 g-1 | 11.9329 |  | 0.749332 | 7.2999 | 6.6908 | 357.48 | 477.0623 | 7.2999 | [5 empty] | BJH method cumulative desorption pore volume | 0.04521 | cc/g | 1.9125 | 0 | 13.8453 | 0.0021589 | 3.9739 | 0.00019434 | 0.14036 |  | 13.8453 | 19.434
|  |  | 0.804011 | 6.4841 | 7.6011 | 431.82 | 537.0855 | 6.4841 | [5 empty] | DH method cumulative adsorption pore volume | 0.04422 | cc/g | 1.9375 | 0 | 14.4826 | 0.0023217 | 4.0864 | 0.00025557 | 0.17647 |  | 14.4826 | 25.557 |  |  |  | B |  | JH adsorption | summary |  |  |  |  | B |  | JH desorption | summary
|  |  | 0.846996 | 5.8653 | 8.8073 | 502.91 | 593.7525 | 5.8653 | [5 empty] | DH method cumulative desorption pore volume | 0.04414 | cc/g | 1.9625 | 0 | 15.1492 | 0.0024957 | 4.2012 | 0.00026098 | 0.17227 |  | 15.1492 | 26.098
sample volume, cm3 | 0.49936 |  | 0.900978 | 4.8428 | 11.2362 | 647.91 | 719.116 | 4.8428 | [5 empty] | DR method micropore volume | 0.01102 | cc/g | 1.9875 | 0 | 15.8465 | 0.0026787 | 4.3167 | 0.00026244 | 0.16562 |  | 15.8465 | 26.244 |  |  |  | Surface |  | Area = | 7.291 mІ/g |  |  |  |  | Surface |  | Area = | 7.449 mІ/g
sample density, g cm-3 | 3.140019 |  | 0.947267 | 3.5098 | 15.2919 | 939.89 | 992.216 | 3.5098 | [5 empty] | HK method micropore volume | 0.005001 | cc/g | 2.0125 | 0 | 16.5758 | 0.0028603 | 4.4262 | 0.00024894 | 0.15018 |  | 16.5758 | 24.894 |  |  |  | Pore Vo |  | lume = | 0.045 cc/g |  |  |  |  | Pore Vo |  | lume = | 0.045 cc/g
|  |  | 0.995761 | 0.5752 | 31.1741 | 6029 | 6054.7004 | 0.5752 | [5 empty] | SF method micropore volume | 0.003849 | cc/g | 2.0375 | 0 | 17.3388 | 0.0030058 | 4.5101 | 0.00019073 | 0.11 |  | 17.3388 | 19.073 |  |  |  | Pore Radius D |  | v(r) = | 15.239 Е |  |  |  |  | Pore Radius D |  | v(r) = | 18.554 Е
|  |  | 0.991415 | 1.1655 | 31.1911 | 2962.3 | 2987.9898 | 1.1655 | [5 empty] | DFT method cumulative pore volume | 0.03881 | cc/g | 2.0625 | 0 | 18.1369 | 0.0031016 | 4.563 | 0.00012009 | 0.066212 |  | 18.1369 | 12.009
|  |  | 0.869666 | 6.2883 | 11.0849 | 481.63 | 553.8099 | 6.2883 | [8 empty] | 2.0875 | 0 | 18.9717 | 0.0031016 | 4.563 | 0 | 0 |  | 18.9717 | 0
|  |  | 0.884363 | 5.4665 | 10.8609 | 563.4 | 637.0685 | 5.4665 | [5 empty] | Pore Size Data |  |  | 2.1125 | 0 | 19.8449 | 0.0031016 | 4.563 | 0 | 0 |  | 19.8449 | 0
|  |  | 0.852584 | 6.3481 | 9.8937 | 467.72 | 548.5909 | 6.3481 | [8 empty] | 2.1375 | 0 | 20.7583 | 0.0031016 | 4.563 | 0 | 0 |  | 20.7583 | 0
|  |  | 0.793767 | 7.2895 | 8.1208 | 379.22 | 477.7431 | 7.2895 | [5 empty] | BJH method adsorption pore Radius (Mode Dv(r)) | 15.24 | Å | 2.1625 | 0 | 21.7138 | 0.0031548 | 4.5875 | 5.5655e-05 | 0.025631 |  | 21.7138 | 5.5655
|  |  | 0.750093 | 7.9487 | 7.3076 | 328.63 | 438.1251 | 7.9487 | [5 empty] | BJH method desorption pore Radius (Mode Dv(r)) | 18.55 | Å | 2.1875 | 0 | 22.7132 | 0.0033028 | 4.6526 | 0.00014804 | 0.065178 |  | 22.7132 | 14.804
|  |  | 0.686392 | 8.8112 | 6.4552 | 271.29 | 395.2353 | 8.8112 | [5 empty] | DH method adsorption pore Radius (Mode Dv(r)) | 15.24 | Å | 2.2125 | 0 | 23.7586 | 0.0035464 | 4.7552 | 0.00023308 | 0.098103 |  | 23.7586 | 23.308
|  |  | 0.649793 | 9.3188 | 6.1136 | 242.83 | 373.7068 | 9.3188 | [5 empty] | DH method desorption pore Radius (Mode Dv(r)) | 18.55 | Å | 2.2375 | 0 | 24.8522 | 0.0038073 | 4.8601 | 0.00023852 | 0.095977 |  | 24.8522 | 23.852
|  |  | 0.585854 | 10.1055 | 5.6061 | 201.9 | 344.617 | 10.1055 | [5 empty] | DR method micropore Half pore width | 26.02 | Å | 2.2625 | 0 | 25.9961 | 0.0040767 | 4.9638 | 0.00023557 | 0.090617 |  | 25.9961 | 23.557
|  |  | 0.538129 | 10.7188 | 5.3319 | 174.84 | 324.8995 | 10.7188 | [5 empty] | DA method pore Radius (Mode) | 12.8 | Å | 2.2875 | 0 | 27.1926 | 0.0043686 | 5.0711 | 0.00024389 | 0.08969 |  | 27.1926 | 24.389
|  |  | 0.487644 | 11.221 | 5.0317 | 151.34 | 310.3558 | 11.221 | [5 empty] | HK method pore Radius (Mode) | 1.838 | Å | 2.3125 | 0 | 28.4443 | 0.0046665 | 5.1758 | 0.00023802 | 0.083678 |  | 28.4443 | 23.802
|  |  | 0.436327 | 11.5272 | 4.6984 | 131.82 | 302.1137 | 11.5272 | [5 empty] | SF method pore Radius (Mode) | 2.261 | Å | 2.3375 | 0 | 29.7535 | 0.0049504 | 5.2713 | 0.00021684 | 0.072877 |  | 29.7535 | 21.684
|  |  | 0.389255 | 11.8456 | 4.4561 | 114.44 | 293.9921 | 11.8456 | [5 empty] | DFT pore Radius (Mode) | 69.96 | Å | 2.3625 | 0 | 31.123 | 0.0052087 | 5.3543 | 0.00018863 | 0.060607 |  | 31.123 | 18.863
|  |  | 0.335467 | 12.1762 | 4.2097 | 95.947 | 286.0096 | 12.1762 | [8 empty] | 2.3875 | 0 | 32.5555 | 0.0052788 | 5.3758 | 4.8918e-05 | 0.015026 |  | 32.5555 | 4.8918
|  |  | 0.28203 | 12.3901 | 3.9648 | 79.271 | 281.0727 | 12.3901 | [8 empty] | 2.4125 | 0 | 34.054 | 0.0053739 | 5.4037 | 6.3506e-05 | 0.018649 |  | 34.054 | 6.3506
|  |  | 0.238083 | 12.4166 | 3.7441 | 66.776 | 280.4729 | 12.4166 | [8 empty] | 2.4375 | 0 | 35.6214 | 0.0057165 | 5.4999 | 0.00021858 | 0.061361 |  | 35.6214 | 21.858
|  |  | 0.190889 | 12.4419 | 3.5329 | 53.43 | 279.9013 | 12.4419 |  | Volume @ STP | 1 / [ W((P/Po) - 1)] | Slope |  |  |  |  | 2.4625 | 0 | 37.261 | 0.0061799 | 5.6243 | 0.00028259 | 0.075841 |  | 37.261 | 28.259
|  |  | 0.138946 | 12.2236 | 3.2616 | 39.586 | 284.9005 | 12.2236 | Bottle Ink | 0.7880964 | 0.5845658 | 0.8054637 |  |  |  |  | 2.4875 | 0 | 38.976 | 0.0066938 | 5.7561 | 0.00029967 | 0.076885 |  | 38.976 | 29.967
|  |  | 0.087773 | 11.8688 | 2.9892 | 25.754 | 293.4187 | 11.8688 | Plate | 1.064912 | 0.9166893 | 0.9246735 |  |  |  |  | 2.5125 | 0 | 40.77 | 0.0073088 | 5.907 | 0.0003428 | 0.084082 |  | 40.77 | 34.28
|  |  | 0.03805 | 10.8949 | 2.6021 | 12.163 | 319.6456 | 10.8949 | Cylindrical | 31.1826 | 4495.65 | 4521.3451 |  |  |  |  | 2.5375 | 0 | 42.6465 | 0.0079006 | 6.0457 | 0.00031538 | 0.073952 |  | 42.6465 | 31.538
|  |  | MultiBET at 0-0.35, m2 g-1 | 11.9706 | 12.03813 | [11 empty] | 2.5625 | 0 | 44.6095 | 0.0084785 | 6.1753 | 0.0002944 | 0.065996 |  | 44.6095 | 29.44
|  |  | SD, m2 g-1 | 0.2907002 | [12 empty] | 2.5875 | 0 | 46.6628 | 0.0090272 | 6.2929 | 0.0002672 | 0.057262 |  | 46.6628 | 26.72
[17 empty] | 2.6125 | 0 | 48.8105 | 0.0094373 | 6.3769 | 0.00019096 | 0.039123 |  | 48.8105 | 19.096
[17 empty] | 2.6375 | 0 | 51.0572 | 0.0098168 | 6.4512 | 0.0001689 | 0.033081 |  | 51.0572 | 16.89
[17 empty] | 2.6625 | 0 | 53.4072 | 0.010161 | 6.5156 | 0.00014643 | 0.027417 |  | 53.4072 | 14.643
[17 empty] | 2.6875 | 0 | 55.8655 | 0.010377 | 6.5543 | 8.7946e-05 | 0.015742 |  | 55.8655 | 8.7946
[17 empty] | 2.7125 | 0 | 58.4368 | 0.010649 | 6.6008 | 0.00010568 | 0.018084 |  | 58.4368 | 10.568
[17 empty] | 2.7375 | 0 | 61.1265 | 0.010986 | 6.6559 | 0.00012521 | 0.020484 |  | 61.1265 | 12.521
[17 empty] | 2.7625 | 0 | 63.9401 | 0.011754 | 6.7762 | 0.00027322 | 0.042731 |  | 63.9401 | 27.322
[17 empty] | 2.7875 | 0 | 66.8831 | 0.014045 | 7.1187 | 0.0007784 | 0.11638 |  | 66.8831 | 77.84
[17 empty] | 2.8125 | 0 | 69.9616 | 0.016528 | 7.4736 | 0.00080659 | 0.11529 |  | 69.9616 | 80.659
[17 empty] | 2.8375 | 0 | 73.1818 | 0.018301 | 7.7158 | 0.00055051 | 0.075225 |  | 73.1818 | 55.051
[17 empty] | 2.8625 | 1e-05 | 76.5502 | 0.019801 | 7.9118 | 0.00044543 | 0.058187 |  | 76.5502 | 44.543
[17 empty] | 2.8875 | 1e-05 | 80.0736 | 0.02127 | 8.0953 | 0.00041695 | 0.05207 |  | 80.0736 | 41.695
[17 empty] | 2.9125 | 1e-05 | 83.7592 | 0.022726 | 8.269 | 0.00039482 | 0.047138 |  | 83.7592 | 39.482
[17 empty] | 2.9375 | 1e-05 | 87.6145 | 0.024163 | 8.4331 | 0.00037298 | 0.04257 |  | 87.6145 | 37.298
[17 empty] | 2.9625 | 1e-05 | 91.6472 | 0.025574 | 8.5871 | 0.00034981 | 0.03817 |  | 91.6472 | 34.981
[17 empty] | 2.9875 | 1e-05 | 95.8655 | 0.026947 | 8.7303 | 0.00032545 | 0.033949 |  | 95.8655 | 32.545
[17 empty] | 3.0125 | 1e-05 | 100.278 | 0.028239 | 8.8591 | 0.00029273 | 0.029192 |  | 100.278 | 29.273
[17 empty] | 3.0375 | 1e-05 | 104.8936 | 0.029304 | 8.9606 | 0.00023075 | 0.021998 |  | 104.8936 | 23.075
[17 empty] | 3.0625 | 1e-05 | 109.7216 | 0.030359 | 9.0568 | 0.00021848 | 0.019913 |  | 109.7216 | 21.848
[17 empty] | 3.0875 | 1e-05 | 114.7718 | 0.031413 | 9.1486 | 0.00020877 | 0.01819 |  | 114.7718 | 20.877
[17 empty] | 3.1125 | 1e-05 | 120.0545 | 0.032455 | 9.2355 | 0.00019736 | 0.016439 |  | 120.0545 | 19.736
[17 empty] | 3.1375 | 1e-05 | 125.5804 | 0.033235 | 9.2975 | 0.00014108 | 0.011234 |  | 125.5804 | 14.108
[17 empty] | 3.1625 | 1e-05 | 131.3606 | 0.033762 | 9.3377 | 9.1223e-05 | 0.0069444 |  | 131.3606 | 9.1223
[17 empty] | 3.1875 | 1e-05 | 137.4068 | 0.034529 | 9.3935 | 0.00012685 | 0.0092315 |  | 137.4068 | 12.685
[17 empty] | 3.2125 | 1e-05 | 143.7314 | 0.035547 | 9.4643 | 0.00016093 | 0.011197 |  | 143.7314 | 16.093
[17 empty] | 3.2375 | 2e-05 | 150.347 | 0.036307 | 9.5148 | 0.0001148 | 0.0076357 |  | 150.347 | 11.48
[17 empty] | 3.2625 | 2e-05 | 157.2672 | 0.036815 | 9.5472 | 7.3489e-05 | 0.0046729 |  | 157.2672 | 7.3489
[17 empty] | 3.2875 | 2e-05 | 164.5059 | 0.037319 | 9.5778 | 6.9641e-05 | 0.0042333 |  | 164.5059 | 6.9641
[17 empty] | 3.3125 | 2e-05 | 172.0777 | 0.037824 | 9.6071 | 6.663e-05 | 0.0038721 |  | 172.0777 | 6.663
[17 empty] | 3.3375 | 2e-05 | 179.9981 | 0.038814 | 9.6621 | 0.00012503 | 0.0069462 |  | 179.9981 | 12.503
[17 empty] | 3.3625 | 2e-05
[17 empty] | 3.3875 | 2e-05 |  |  | DFT method sum | mary
[17 empty] | 3.4125 | 2e-05 |  | Po | re volume = | 0.039 cc/g
[17 empty] | 3.4375 | 3e-05 |  | Sur | face area = | 9.662 mｲ/g
[17 empty] | 3.4625 | 3e-05 |  | Lower confide | nce limit = | 7.713 ﾅ
[17 empty] | 3.4875 | 3e-05 |  | Fitt | ing error = | 1.009%
[17 empty] | 3.5125 | 3e-05 |  | Half pore wid | th (Mode) = 6 | 9.962 ﾅ
[17 empty] | 3.5375 | 3e-05
[17 empty] | 3.5625 | 3e-05 |  | Moving poin | t average : of | f
[17 empty] | 3.5875 | 3e-05
[17 empty] | 3.6125 | 4e-05 |  |  | Å | cc/g | Vol. %
[17 empty] | 3.6375 | 4e-05 |  | micro | 7.37 - 10.1 | 0.0020279 | 5.224661
[17 empty] | 3.6625 | 4e-05 |  | unclassified | 10.56-18.13 | 0.0010737 | 2.76627
[17 empty] | 3.6875 | 4e-05 |  | Bottle Ink | 18.97-23.75 | 0.0004448 | 1.145978
[17 empty] | 3.7125 | 4e-05 |  | Plate | 24.85-48.81 | 0.0058909 | 15.17726
[17 empty] | 3.7375 | 4e-05 |  |  | 51.05-104.89 | 0.0198667 | 51.18437
[17 empty] | 3.7625 | 5e-05 |  | Cylindrical | 109.72-180 | 0.00951 | 24.50147
[17 empty] | 3.7875 | 5e-05 |  |  | SUM | 0.038814
[17 empty] | 3.8125 | 5e-05 |  | Plate |  | 0.0357124 | 92.00907
[17 empty] | 3.8375 | 5e-05
[17 empty] | 3.8625 | 5e-05 |  | ro, g/cc | 5.61 | 0.1782531 |  |  | px2
[17 empty] | 3.8875 | 5e-05 |  | ZnO+pores, cc/g |  | 0.2170671 | 100 vol.% |  | 1000x1000
[17 empty] | 3.9125 | 6e-05 | [5 empty] | x5 px | px2 | px
[17 empty] | 3.9375 | 6e-05 |  | Micro, % |  | 0.9342272 | 2 nm | 10 | 9342.272 | 934.2272
[17 empty] | 3.9625 | 6e-05 |  | Unclassified, % |  | 0.4946396 | 3.6 nm | 18 | 4946.396 | 274.7998 | 5.495996
[17 empty] | 3.9875 | 6e-05 |  | Plate_10,% |  | 2.918775 | 10 nm | 50 | 29187.75 | 583.7549
[17 empty] | 4.0125 | 7e-05 |  | Plate_21,% |  | 9.15233 | 21 nm | 105 | 91523.3 | 871.6505
[17 empty] | 4.0375 | 7e-05 |  | Plate_36,% |  | 4.381133 | 36 nm | 180 | 43811.33 | 243.3963
[17 empty] | 4.0625 | 7e-05
[17 empty] | 4.0875 | 7e-05
[17 empty] | 4.1125 | 7e-05
[17 empty] | 4.1375 | 8e-05
[17 empty] | 4.1625 | 8e-05
[17 empty] | 4.1875 | 8e-05
[17 empty] | 4.2125 | 8e-05
[17 empty] | 4.2375 | 8e-05
[17 empty] | 4.2625 | 9e-05
[17 empty] | 4.2875 | 9e-05
[17 empty] | 4.3125 | 9e-05
[17 empty] | 4.3375 | 9e-05
[17 empty] | 4.3625 | 0.0001
[17 empty] | 4.3875 | 0.0001
[17 empty] | 4.4125 | 0.0001
[17 empty] | 4.4375 | 0.0001
[17 empty] | 4.4625 | 0.00011
[17 empty] | 4.4875 | 0.00011
[17 empty] | 4.5125 | 0.00011
[17 empty] | 4.5375 | 0.00011
[17 empty] | 4.5625 | 0.00012
[17 empty] | 4.5875 | 0.00012
[17 empty] | 4.6125 | 0.00012
[17 empty] | 4.6375 | 0.00012
[17 empty] | 4.6625 | 0.00013
[17 empty] | 4.6875 | 0.00013
[17 empty] | 4.7125 | 0.00013
[17 empty] | 4.7375 | 0.00013
[17 empty] | 4.7625 | 0.00014
[17 empty] | 4.7875 | 0.00014
[17 empty] | 4.8125 | 0.00014
[17 empty] | 4.8375 | 0.00014
[17 empty] | 4.8625 | 0.00015
[17 empty] | 4.8875 | 0.00015
[17 empty] | 4.9125 | 0.00015
[17 empty] | 4.9375 | 0.00015
[17 empty] | 4.9625 | 0.00016
[17 empty] | 4.9875 | 0.00016
[17 empty] | 5.0125 | 0.00016
[17 empty] | 5.0375 | 0.00016
[17 empty] | 5.0625 | 0.00017
[17 empty] | 5.0875 | 0.00017
[17 empty] | 5.1125 | 0.00017
[17 empty] | 5.1375 | 0.00017
[17 empty] | 5.1625 | 0.00017
[17 empty] | 5.1875 | 0.00018
[17 empty] | 5.2125 | 0.00018
[17 empty] | 5.2375 | 0.00018
[17 empty] | 5.2625 | 0.00018
[17 empty] | 5.2875 | 0.00019
[17 empty] | 5.3125 | 0.00019
[17 empty] | 5.3375 | 0.00019
[17 empty] | 5.3625 | 0.00019
[17 empty] | 5.3875 | 0.0002
[17 empty] | 5.4125 | 0.0002
[17 empty] | 5.4375 | 0.0002
[17 empty] | 5.4625 | 0.0002
[17 empty] | 5.4875 | 0.0002
[17 empty] | 5.5125 | 0.00021
[17 empty] | 5.5375 | 0.00021
[17 empty] | 5.5625 | 0.00021
[17 empty] | 5.5875 | 0.00021
[17 empty] | 5.6125 | 0.00022
[17 empty] | 5.6375 | 0.00022
[17 empty] | 5.6625 | 0.00022
[17 empty] | 5.6875 | 0.00022
[17 empty] | 5.7125 | 0.00022
[17 empty] | 5.7375 | 0.00023
[17 empty] | 5.7625 | 0.00023
[17 empty] | 5.7875 | 0.00023
[17 empty] | 5.8125 | 0.00023
[17 empty] | 5.8375 | 0.00023
[17 empty] | 5.8625 | 0.00024
[17 empty] | 5.8875 | 0.00024
[17 empty] | 5.9125 | 0.00024
[17 empty] | 5.9375 | 0.00024
[17 empty] | 5.9625 | 0.00024
[17 empty] | 5.9875 | 0.00024
[17 empty] | 6.0125 | 0.00025
[17 empty] | 6.0375 | 0.00025
[17 empty] | 6.0625 | 0.00025
[17 empty] | 6.0875 | 0.00025
[17 empty] | 6.1125 | 0.00025
[17 empty] | 6.1375 | 0.00026
[17 empty] | 6.1625 | 0.00026
[17 empty] | 6.1875 | 0.00026
[17 empty] | 6.2125 | 0.00026
[17 empty] | 6.2375 | 0.00026
[17 empty] | 6.2625 | 0.00026
[17 empty] | 6.2875 | 0.00027
[17 empty] | 6.3125 | 0.00027
[17 empty] | 6.3375 | 0.00027
[17 empty] | 6.3625 | 0.00027
[17 empty] | 6.3875 | 0.00027
[17 empty] | 6.4125 | 0.00027
[17 empty] | 6.4375 | 0.00027
[17 empty] | 6.4625 | 0.00028
[17 empty] | 6.4875 | 0.00028
[17 empty] | 6.5125 | 0.00028
[17 empty] | 6.5375 | 0.00028
[17 empty] | 6.5625 | 0.00028
[17 empty] | 6.5875 | 0.00028
[17 empty] | 6.6125 | 0.00028
[17 empty] | 6.6375 | 0.00029
[17 empty] | 6.6625 | 0.00029
[17 empty] | 6.6875 | 0.00029
[17 empty] | 6.7125 | 0.00029
[17 empty] | 6.7375 | 0.00029
[17 empty] | 6.7625 | 0.00029
[17 empty] | 6.7875 | 0.00029
[17 empty] | 6.8125 | 0.0003
[17 empty] | 6.8375 | 0.0003
[17 empty] | 6.8625 | 0.0003
[17 empty] | 6.8875 | 0.0003
[17 empty] | 6.9125 | 0.0003
[17 empty] | 6.9375 | 0.0003
[17 empty] | 6.9625 | 0.0003
[17 empty] | 6.9875 | 0.0003
[17 empty] | 7.0125 | 0.0003
[17 empty] | 7.0375 | 0.00031
[17 empty] | 7.0625 | 0.00031
[17 empty] | 7.0875 | 0.00031
[17 empty] | 7.1125 | 0.00031
[17 empty] | 7.1375 | 0.00031
[17 empty] | 7.1625 | 0.00031
[17 empty] | 7.1875 | 0.00031
[17 empty] | 7.2125 | 0.00031
[17 empty] | 7.2375 | 0.00031
[17 empty] | 7.2625 | 0.00031
[17 empty] | 7.2875 | 0.00032
[17 empty] | 7.3125 | 0.00032
[17 empty] | 7.3375 | 0.00032
[17 empty] | 7.3625 | 0.00032
[17 empty] | 7.3875 | 0.00032
[17 empty] | 7.4125 | 0.00032
[17 empty] | 7.4375 | 0.00032
[17 empty] | 7.4625 | 0.00032
[17 empty] | 7.4875 | 0.00032
[17 empty] | 7.5125 | 0.00032
[17 empty] | 7.5375 | 0.00032
[17 empty] | 7.5625 | 0.00032
[17 empty] | 7.5875 | 0.00032
[17 empty] | 7.6125 | 0.00033
[17 empty] | 7.6375 | 0.00033
[17 empty] | 7.6625 | 0.00033
[17 empty] | 7.6875 | 0.00033
[17 empty] | 7.7125 | 0.00033
[17 empty] | 7.7375 | 0.00033
[17 empty] | 7.7625 | 0.00032
[17 empty] | 7.7875 | 0.00032
[17 empty] | 7.8125 | 0.00032
[17 empty] | 7.8375 | 0.00032
[17 empty] | 7.8625 | 0.00031
[17 empty] | 7.8875 | 0.00031
[17 empty] | 7.9125 | 0.00031
[17 empty] | 7.9375 | 0.00031
[17 empty] | 7.9625 | 0.0003
[17 empty] | 7.9875 | 0.0003
[17 empty] | 8.0125 | 0.0003
[17 empty] | 8.0375 | 0.00029
[17 empty] | 8.0625 | 0.00029
[17 empty] | 8.0875 | 0.00029
[17 empty] | 8.1125 | 0.00029
[17 empty] | 8.1375 | 0.00028
[17 empty] | 8.1625 | 0.00028
[17 empty] | 8.1875 | 0.00028
[17 empty] | 8.2125 | 0.00027
[17 empty] | 8.2375 | 0.00027
[17 empty] | 8.2625 | 0.00027
[17 empty] | 8.2875 | 0.00027
[17 empty] | 8.3125 | 0.00026
[17 empty] | 8.3375 | 0.00026
[17 empty] | 8.3625 | 0.00026
[17 empty] | 8.3875 | 0.00026
[17 empty] | 8.4125 | 0.00026
[17 empty] | 8.4375 | 0.00026
[17 empty] | 8.4625 | 0.00026
[17 empty] | 8.4875 | 0.00026
[17 empty] | 8.5125 | 0.00026
[17 empty] | 8.5375 | 0.00026
[17 empty] | 8.5625 | 0.00026
[17 empty] | 8.5875 | 0.00026
[17 empty] | 8.6125 | 0.00026
[17 empty] | 8.6375 | 0.00026
[17 empty] | 8.6625 | 0.00026
[17 empty] | 8.6875 | 0.00026
[17 empty] | 8.7125 | 0.00026
[17 empty] | 8.7375 | 0.00026
[17 empty] | 8.7625 | 0.00026
[17 empty] | 8.7875 | 0.00026
[17 empty] | 8.8125 | 0.00026
[17 empty] | 8.8375 | 0.00026
[17 empty] | 8.8625 | 0.00026
[17 empty] | 8.8875 | 0.00026
[17 empty] | 8.9125 | 0.00026
[17 empty] | 8.9375 | 0.00026
[17 empty] | 8.9625 | 0.00026
[17 empty] | 8.9875 | 0.00026
[17 empty] | 9.0125 | 0.00026
[17 empty] | 9.0375 | 0.00026
[17 empty] | 9.0625 | 0.00026
[17 empty] | 9.0875 | 0.00026
[17 empty] | 9.1125 | 0.00026
[17 empty] | 9.1375 | 0.00026
[17 empty] | 9.1625 | 0.00026
[17 empty] | 9.1875 | 0.00026
[17 empty] | 9.2125 | 0.00026
[17 empty] | 9.2375 | 0.00026
[17 empty] | 9.2625 | 0.00026
[17 empty] | 9.2875 | 0.00026
[17 empty] | 9.3125 | 0.00026
[17 empty] | 9.3375 | 0.00026
[17 empty] | 9.3625 | 0.00026
[17 empty] | 9.3875 | 0.00026
[17 empty] | 9.4125 | 0.00026
[17 empty] | 9.4375 | 0.00026
[17 empty] | 9.4625 | 0.00026
[17 empty] | 9.4875 | 0.00026
[17 empty] | 9.5125 | 0.00026
[17 empty] | 9.5375 | 0.00026
[17 empty] | 9.5625 | 0.00025
[17 empty] | 9.5875 | 0.00025
[17 empty] | 9.6125 | 0.00025
[17 empty] | 9.6375 | 0.00025
[17 empty] | 9.6625 | 0.00025
[17 empty] | 9.6875 | 0.00025
HK method summary
Mode : 1.838 ﾅ
Micropore Volume : 0.005 cc/g

## ZnO40U-600
weight, g |  |  |  | ZnO40U-600 | [9 empty] | Surface Area Data |  |  | Half pore wi |  | Half pore wi | dth Cumulative | Cumulative | dV(r) | dS(r) |  |  |  | Å | cc/g | m²/g |  | cc/Å/g | m²/Å/g | cc/g | cc/g | Å | cc/g | m²/g |  | cc/Å/g | m²/Å/g | cc/g | cc/g
Sample# | ZnO40U-600 |  | P/P0 | SingleBET | Volume @ STP | 1 / [ W((P/Po) - 1)] | Slope | Surf. Area | [8 empty] | Å | cc/Å/g |  | Pore Volume | Surface Area
cell+sample | 17.5343 |  | 0.056849 | 10.3418 | 2.5193 | 19.143 | 336.7414 | 10.3418 | [5 empty] | SinglePoint BET | 10.19 | m²/g | 1.5625 | 0.00539 | Å | cc/g | m2/g | cc/Å/g | m2/Å/g |  |  |  | 16.9625 | 0.00042649 | 0.50287 | 1.69625 | 0.00020723 | 0.24434 | 0.008084 | 9.5317 | 16.5476 | 0.00025342 | 0.30629 | 1.65476 | 0.00014696 | 0.17762 | 0.0055945 | 6.7617
cell | 15.9285 |  | 0.102125 | 10.907 | 2.7909 | 32.608 | 319.2923 | 10.907 | [5 empty] | MultiPoint BET | 2.74 | m²/g | 1.5875 | 0.00539 | 7.7133 | 0.0014347 | 2.9239 | 0.00035672 | 0.46248 |  | 35.672 |  | 19.178 | 0.00082983 | 0.92349 | 1.9178 | 0.00016997 | 0.17725 | 0.007496 | 7.8173 | 18.49 | 0.00059924 | 0.68035 | 1.849 | 0.00016008 | 0.17315 | 0.0068076 | 7.3636
sample before degas | 1.6058 |  | 0.145289 | 11.1796 | 3.0051 | 45.259 | 311.5073 | 11.1796 | [5 empty] | Langmuir surface area | 95.95 | m²/g | 1.6125 | 0.00539 | 8.0683 | 0.0015529 | 3.0705 | 0.000333 | 0.41273 |  | 33.3 |  | 21.5141 | 0.0011262 | 1.199 | 2.15141 | 0.00012892 | 0.11985 | 0.0063806 | 5.9315 | 20.8886 | 0.001067 | 1.1282 | 2.08886 | 0.00017739 | 0.16984 | 0.0085207 | 8.1582
cell+sample after degas | 17.526 |  | 0.202073 | 11.283 | 3.2488 | 62.37 | 308.6529 | 11.283 | [5 empty] | BJH method cumulative adsorption surface area | 5.804 | m²/g | 1.6375 | 0.00539 | 8.4397 | 0.0016714 | 3.2108 | 0.00031894 | 0.37791 |  | 31.894 |  | 24.2563 | 0.0015079 | 1.5137 | 2.42563 | 0.00011982 | 0.098792 | 0.0066824 | 5.5098 | 23.8896 | 0.0013923 | 1.4005 | 2.38896 | 9.6666e-05 | 0.080928 | 0.0053086 | 4.4443
sample after degas | 1.5975 |  | 0.249217 | 11.2423 | 3.4403 | 77.2 | 309.7698 | 11.2423 | [5 empty] | BJH method cumulative desorption surface area | 7.705 | m²/g | 1.6625 | 0.00539 | 8.8282 | 0.0017861 | 3.3408 | 0.00029545 | 0.33467 |  | 29.545 |  | 27.7684 | 0.0019491 | 1.8315 | 2.77684 | 0.00011492 | 0.082771 | 0.0073362 | 5.2839 | 27.8079 | 0.0018181 | 1.7068 | 2.78079 | 9.5234e-05 | 0.068494 | 0.0060847 | 4.3762
degas | 0.0083 |  | 0.299866 | 11.1232 | 3.6501 | 93.884 | 313.0865 | 11.1232 | [5 empty] | DH method cumulative adsorption surface area | 5.896 | m²/g | 1.6875 | 0.00539 | 9.2345 | 0.0018752 | 3.4372 | 0.00021918 | 0.23735 |  | 21.918 |  | 32.3639 | 0.0024135 | 2.1185 | 3.23639 | 8.678e-05 | 0.053627 | 0.0064521 | 3.9872 | 31.7797 | 0.0022436 | 1.9746 | 3.17797 | 0.00012254 | 0.077117 | 0.0089578 | 5.6375
degas per 1 g | 0.005195618 |  | 0.348267 | 10.8811 | 3.8358 | 111.46 | 320.0526 | 10.8811 | [5 empty] | DH method cumulative desorption surface area | 7.822 | m²/g | 1.7125 | 0.00539 | 9.6595 | 0.0019248 | 3.4887 | 0.00011683 | 0.12094 |  | 11.683 |  | 38.9581 | 0.0031221 | 2.4823 | 3.89581 | 9.042e-05 | 0.046419 | 0.0080837 | 4.1499 | 37.945 | 0.0033601 | 2.5631 | 3.7945 | 0.00012604 | 0.066434 | 0.010962 | 5.778
|  |  | 0.395153 | 10.5906 | 4.0228 | 129.94 | 328.8322 | 10.5906 | [5 empty] | t-method external surface area | 2.74 | m²/g | 1.7375 | 0.00539 | 10.1041 | 0.0019455 | 3.5091 | 4.6361e-05 | 0.045883 |  | 4.6361 |  | 47.8083 | 0.0038167 | 2.7729 | 4.78083 | 7.0423e-05 | 0.029461 | 0.0077248 | 3.2316 | 45.5448 | 0.0040172 | 2.8516 | 4.55448 | 0.00010361 | 0.045499 | 0.010848 | 4.7638
MultiBET, m2 g-1 | 2.74 |  | 0.449523 | 10.2223 | 4.2664 | 153.14 | 340.6799 | 10.2223 | [5 empty] | DR method micropore area | 30.07 | m²/g | 1.7625 | 0.00539 | 10.5692 | 0.0019455 | 3.5091 | 0 | 0 |  | 0 |  | 60.746 | 0.0051501 | 3.2119 | 6.0746 | 8.3278e-05 | 0.027418 | 0.011581 | 3.8128 | 58.3089 | 0.0067012 | 3.7722 | 5.83089 | 0.00013989 | 0.047981 | 0.018611 | 6.3835
MultiBET at 0-0.35, m2 g-1 | 11.26265 | Error, % | 0.502823 | 9.7567 | 4.5087 | 179.48 | 356.9374 | 9.7567 | [5 empty] | DFT cumulative surface area | 8.97 | m²/g | 1.7875 | 0.00539 | 11.0557 | 0.0019455 | 3.5091 | 0 | 0 |  | 0 |  | 87.072 | 0.0084439 | 3.9684 | 8.7072 | 8.9894e-05 | 0.020648 | 0.017754 | 4.0779 | 81.3903 | 0.010989 | 4.8259 | 8.13903 | 0.00015896 | 0.039062 | 0.029516 | 7.253
SD, m2 g-1 | 0.4028519 | 3.576883 | 0.546526 | 9.2857 | 4.7046 | 204.97 | 375.0407 | 9.2857 | [8 empty] | 1.8125 | 0.00539 | 11.5646 | 0.0019455 | 3.5091 | 0 | 0 |  | 0 |  | 149.3194 | 0.016907 | 5.102 | 14.93194 | 9.6336e-05 | 0.012903 | 0.032144 | 4.3054 | 155.4772 | 0.028346 | 7.0586 | 15.54772 | 0.00014321 | 0.018422 | 0.048558 | 6.2464
D_NK Fractal | 2.4612 |  | 0.596823 | 8.6935 | 4.954 | 239.08 | 400.5866 | 8.6935 | [5 empty] | Pore Volume Data |  |  | 1.8375 | 0.00539 | 12.0969 | 0.0019582 | 3.5196 | 2.3954e-05 | 0.019802 |  | 2.3954 |  | 1158.2201 | 0.057532 | 5.8035 | 115.82201 | 2.105e-05 | 0.00036348 | 0.039029 | 0.67395 | 921.3344 | 0.058122 | 7.705 | 92.13344 | 2.111e-05 | 0.00045825 | 0.033965 | 0.73729
D_FHH Fractal | 2.5869 |  | 0.645368 | 8.078 | 5.2334 | 278.23 | 431.1137 | 8.078 | [8 empty] | 1.8625 | 0 | 12.6537 | 0.0020122 | 3.5622 | 9.6905e-05 | 0.076583 |  | 9.6905 | [9 empty] | 1874.893 | 0.058122 | 7.705 | 187.4893 | 0 | 0 | 0 | 0
|  |  | 0.697353 | 7.3112 | 5.5502 | 332.17 | 476.3233 | 7.3112 |  |  |  |  | 0.057825 | BJH method cumulative adsorption pore volume | 0.05753 | cc/g | 1.8875 | 0 | 13.2361 | 0.0021233 | 3.6462 | 0.00019078 | 0.14413 |  | 19.078 |  |  |  | B |  | JH adsorption | summary
SingleBET at 0.25, m2 g-1 | 10.8811 |  | 0.751896 | 6.4747 | 5.9958 | 404.42 | 537.8616 | 6.4747 | [5 empty] | BJH method cumulative desorption pore volume | 0.05812 | cc/g | 1.9125 | 0 | 13.8453 | 0.002278 | 3.7579 | 0.00025392 | 0.1834 |  | 25.392 | [11 empty] | B |  | JH desorption | summary
|  |  | 0.798616 | 5.6508 | 6.4468 | 492.18 | 616.2886 | 5.6508 | [5 empty] | DH method cumulative adsorption pore volume | 0.05581 | cc/g | 1.9375 | 0 | 14.4826 | 0.0024563 | 3.8811 | 0.00027985 | 0.19323 |  | 27.985 |  |  |  | Surface |  | Area = | 5.804 m²/g
|  |  | 0.846557 | 4.8233 | 7.2219 | 611.24 | 722.0268 | 4.8233 | [5 empty] | DH method cumulative desorption pore volume | 0.05661 | cc/g | 1.9625 | 0 | 15.1492 | 0.0026463 | 4.0065 | 0.00028508 | 0.18818 |  | 28.508 |  |  |  | Pore Vo |  | lume = | 0.058 cc/g |  |  |  |  | Surface |  | Area = | 7.705 m²/g
sample volume, cm3 | 0.50876 |  | 0.901567 | 3.8701 | 9.0331 | 811.28 | 899.8507 | 3.8701 | [5 empty] | DR method micropore volume | 0.01069 | cc/g | 1.9875 | 0 | 15.8465 | 0.0028453 | 4.132 | 0.0002853 | 0.18004 |  | 28.53 |  |  |  | Pore Radius D |  | v(r) = | 16.962 Å |  |  |  |  | Pore Vo |  | lume = | 0.058 cc/g
sample density, g cm-3 | 3.139987 |  | 0.947698 | 3.1134 | 13.6766 | 1060 | 1118.5479 | 3.1134 | [5 empty] | HK method micropore volume | 0.004695 | cc/g | 2.0125 | 0 | 16.5758 | 0.0030307 | 4.2439 | 0.0002542 | 0.15336 |  | 25.42 | [11 empty] | Pore Radius D |  | v(r) = | 20.889 Å
|  |  | 0.995474 | 0.7729 | 39.2362 | 4485.2 | 4505.556 | 0.7729 | [5 empty] | SF method micropore volume | 0.00357 | cc/g | 2.0375 | 0 | 17.3388 | 0.0031724 | 4.3256 | 0.00018575 | 0.10713 |  | 18.575
|  |  | 0.99408 | 1.0124 | 39.2892 | 3419.6 | 3439.9752 | 1.0124 | [5 empty] | DFT method cumulative pore volume | 0.03712 | cc/g | 2.0625 | 0 | 18.1369 | 0.0032761 | 4.3828 | 0.0001299 | 0.07162 |  | 12.99
|  |  | 0.95343 | 4.1962 | 20.7019 | 791.27 | 829.9166 | 4.1962 | [8 empty] | 2.0875 | 0 | 18.9717 | 0.0032937 | 4.3921 | 2.1168e-05 | 0.011157 |  | 2.1168
|  |  | 0.890167 | 5.3219 | 11.1325 | 582.5 | 654.3741 | 5.3219 | [5 empty] | Pore Size Data |  |  | 2.1125 | 0 | 19.8449 | 0.0032937 | 4.3921 | 0 | 0 |  | 0
|  |  | 0.844575 | 5.9739 | 8.8306 | 492.35 | 582.959 | 5.9739 | [8 empty] | 2.1375 | 0 | 20.7583 | 0.0033186 | 4.4041 | 2.7213e-05 | 0.013109 |  | 2.7213
|  |  | 0.781743 | 6.9316 | 7.2967 | 392.75 | 502.4087 | 6.9316 | [5 empty] | BJH method adsorption pore Radius (Mode Dv(r)) | 16.96 | Å | 2.1625 | 0 | 21.7138 | 0.0034196 | 4.4506 | 0.00010571 | 0.048685 |  | 10.571
|  |  | 0.748965 | 7.4924 | 6.8571 | 348.13 | 464.8095 | 7.4924 | [5 empty] | BJH method desorption pore Radius (Mode Dv(r)) | 20.89 | Å | 2.1875 | 0 | 22.7132 | 0.0035626 | 4.5135 | 0.00014304 | 0.062977 |  | 14.304
|  |  | 0.684057 | 8.419 | 6.1222 | 282.96 | 413.6517 | 8.419 | [5 empty] | DH method adsorption pore Radius (Mode Dv(r)) | 16.96 | Å | 2.2125 | 0 | 23.7586 | 0.0037488 | 4.5919 | 0.00017811 | 0.074966 |  | 17.811
|  |  | 0.649326 | 8.8829 | 5.8198 | 254.57 | 392.0489 | 8.8829 | [5 empty] | DH method desorption pore Radius (Mode Dv(r)) | 20.89 | Å | 2.2375 | 0 | 24.8522 | 0.0039518 | 4.6736 | 0.00018563 | 0.074692 |  | 18.563
|  |  | 0.592858 | 9.6588 | 5.4505 | 213.76 | 360.5547 | 9.6588 | [5 empty] | DR method micropore Half pore width | 26.54 | Å | 2.2625 | 0 | 25.9961 | 0.004171 | 4.7579 | 0.00019165 | 0.073721 |  | 19.165
|  |  | 0.538394 | 10.3459 | 5.1494 | 181.23 | 336.608 | 10.3459 | [5 empty] | DA method pore Radius (Mode) | 12.6 | Å | 2.2875 | 0 | 27.1926 | 0.0044196 | 4.8493 | 0.00020781 | 0.07642 |  | 20.781
|  |  | 0.485992 | 10.8058 | 4.8299 | 156.63 | 322.2833 | 10.8058 | [5 empty] | HK method pore Radius (Mode) | 1.838 | Å | 2.3125 | 0 | 28.4443 | 0.0046792 | 4.9406 | 0.00020737 | 0.072903 |  | 20.737
|  |  | 0.434984 | 11.2256 | 4.5646 | 134.95 | 310.2305 | 11.2256 | [5 empty] | SF method pore Radius (Mode) | 2.261 | Å | 2.3375 | 0 | 29.7535 | 0.0049166 | 5.0204 | 0.00018131 | 0.060938 |  | 18.131
|  |  | 0.388027 | 11.5799 | 4.3474 | 116.69 | 300.7384 | 11.5799 | [5 empty] | DFT pore Radius (Mode) | 69.96 | Å | 2.3625 | 0 | 31.123 | 0.0051221 | 5.0864 | 0.00015006 | 0.048216 |  | 15.006
|  |  | 0.335165 | 11.7718 | 4.068 | 99.154 | 295.8356 | 11.7718 | [8 empty] | 2.3875 | 0 | 32.5555 | 0.0051927 | 5.1081 | 4.9308e-05 | 0.015146 |  | 4.9308
|  |  | 0.281714 | 11.9494 | 3.8221 | 82.102 | 291.439 | 11.9494 | [8 empty] | 2.4125 | 0 | 34.054 | 0.0052712 | 5.1312 | 5.2393e-05 | 0.015386 |  | 5.2393
|  |  | 0.237846 | 11.9447 | 3.6007 | 69.345 | 291.5538 | 11.9447 | [8 empty] | 2.4375 | 0 | 35.6214 | 0.0054916 | 5.193 | 0.00014058 | 0.039466 |  | 14.058
|  |  | 0.19045 | 11.894 | 3.3755 | 55.763 | 292.7954 | 11.894 |  | Volume @ STP | 1 / [ W((P/Po) - 1)] | Slope |  |  |  |  | 2.4625 | 0 | 37.261 | 0.0058141 | 5.2796 | 0.0001967 | 0.052791 |  | 19.67
|  |  | 0.138903 | 11.6665 | 3.1128 | 41.463 | 298.5063 | 11.6665 | Bottle Ink | 0.7996778 | 0.5734054 | 0.7922201 |  |  |  |  | 2.4875 | 0 | 38.976 | 0.0063072 | 5.4061 | 0.00028751 | 0.073767 |  | 28.751
|  |  | 0.088692 | 11.154 | 2.812 | 27.692 | 312.2226 | 11.154 | Plate | 1.115776 | 0.8768004 | 0.883622 |  |  |  |  | 2.5125 | 0 | 40.77 | 0.0068522 | 5.5398 | 0.00030383 | 0.074524 |  | 30.383
|  |  | 0.039558 | 10.1922 | 2.4381 | 13.516 | 341.6858 | 10.1922 | Cylindrical | 39.2627 | 3952.4 | 3972.7656 |  |  |  |  | 2.5375 | 0 | 42.6465 | 0.0073379 | 5.6537 | 0.00025883 | 0.060691 |  | 25.883
|  |  | MultiBET at 0-0.35, m2 g-1 | 11.26265 | 11.41638 | [11 empty] | 2.5625 | 0 | 44.6095 | 0.0077986 | 5.7569 | 0.00023466 | 0.052604 |  | 23.466
|  |  | SD, m2 g-1 | 0.4028519 | [12 empty] | 2.5875 | 0 | 46.6628 | 0.0082329 | 5.85 | 0.00021151 | 0.045327 |  | 21.151
[17 empty] | 2.6125 | 0 | 48.8105 | 0.0086083 | 5.9269 | 0.00017479 | 0.03581 |  | 17.479
[17 empty] | 2.6375 | 0 | 51.0572 | 0.0090735 | 6.018 | 0.00020708 | 0.040558 |  | 20.708
[17 empty] | 2.6625 | 0 | 53.4072 | 0.0097746 | 6.1493 | 0.00029836 | 0.055864 |  | 29.836
[17 empty] | 2.6875 | 0 | 55.8655 | 0.010385 | 6.2586 | 0.00024841 | 0.044466 |  | 24.841
[17 empty] | 2.7125 | 0 | 58.4368 | 0.010975 | 6.3595 | 0.00022927 | 0.039234 |  | 22.927
[17 empty] | 2.7375 | 0 | 61.1265 | 0.011593 | 6.4606 | 0.0002297 | 0.037577 |  | 22.97
[17 empty] | 2.7625 | 0 | 63.9401 | 0.012257 | 6.5644 | 0.00023597 | 0.036905 |  | 23.597
[17 empty] | 2.7875 | 0 | 66.8831 | 0.013263 | 6.7148 | 0.00034183 | 0.051108 |  | 34.183
[17 empty] | 2.8125 | 0 | 69.9616 | 0.015093 | 6.9764 | 0.00059447 | 0.084971 |  | 59.447
[17 empty] | 2.8375 | 0 | 73.1818 | 0.016509 | 7.17 | 0.00043999 | 0.060123 |  | 43.999
[17 empty] | 2.8625 | 0 | 76.5502 | 0.017712 | 7.3271 | 0.000357 | 0.046636 |  | 35.7
[17 empty] | 2.8875 | 1e-05 | 80.0736 | 0.018879 | 7.4728 | 0.00033112 | 0.041352 |  | 33.112
[17 empty] | 2.9125 | 1e-05 | 83.7592 | 0.020032 | 7.6105 | 0.00031294 | 0.037362 |  | 31.294
[17 empty] | 2.9375 | 1e-05 | 87.6145 | 0.02117 | 7.7404 | 0.00029517 | 0.03369 |  | 29.517
[17 empty] | 2.9625 | 1e-05 | 91.6472 | 0.022282 | 7.8617 | 0.0002757 | 0.030083 |  | 27.57
[17 empty] | 2.9875 | 1e-05 | 95.8655 | 0.023354 | 7.9735 | 0.00025418 | 0.026514 |  | 25.418
[17 empty] | 3.0125 | 1e-05 | 100.278 | 0.024361 | 8.074 | 0.00022818 | 0.022755 |  | 22.818
[17 empty] | 3.0375 | 1e-05 | 104.8936 | 0.025206 | 8.1545 | 0.00018302 | 0.017448 |  | 18.302
[17 empty] | 3.0625 | 1e-05 | 109.7216 | 0.026039 | 8.2304 | 0.00017251 | 0.015723 |  | 17.251
[17 empty] | 3.0875 | 1e-05 | 114.7718 | 0.026872 | 8.303 | 0.00016507 | 0.014383 |  | 16.507
[17 empty] | 3.1125 | 1e-05 | 120.0545 | 0.027693 | 8.3714 | 0.00015532 | 0.012937 |  | 15.532
[17 empty] | 3.1375 | 1e-05 | 125.5804 | 0.028308 | 8.4204 | 0.00011136 | 0.0088675 |  | 11.136
[17 empty] | 3.1625 | 1e-05 | 131.3606 | 0.028736 | 8.453 | 7.4096e-05 | 0.0056407 |  | 7.4096
[17 empty] | 3.1875 | 1e-05 | 137.4068 | 0.029339 | 8.4969 | 9.973e-05 | 0.0072579 |  | 9.973
[17 empty] | 3.2125 | 1e-05 | 143.7314 | 0.030145 | 8.5529 | 0.00012738 | 0.0088627 |  | 12.738
[17 empty] | 3.2375 | 1e-05 | 150.347 | 0.031068 | 8.6143 | 0.00013955 | 0.009282 |  | 13.955
[17 empty] | 3.2625 | 2e-05 | 157.2672 | 0.03228 | 8.6914 | 0.00017507 | 0.011132 |  | 17.507
[17 empty] | 3.2875 | 2e-05 | 164.5059 | 0.033499 | 8.7655 | 0.0001685 | 0.010243 |  | 16.85
[17 empty] | 3.3125 | 2e-05 | 172.0777 | 0.03474 | 8.8376 | 0.00016383 | 0.0095207 |  | 16.383
[17 empty] | 3.3375 | 2e-05 | 179.9981 | 0.037116 | 8.9696 | 0.00029997 | 0.016665 |  | 29.997
[17 empty] | 3.3625 | 2e-05
[17 empty] | 3.3875 | 2e-05 |  |  | DFT method sum | mary
[17 empty] | 3.4125 | 2e-05 |  | Po | re volume = | 0.037 cc/g
[17 empty] | 3.4375 | 2e-05 |  | Sur | face area = | 8.970 mｲ/g
[17 empty] | 3.4625 | 2e-05 |  | Lower confide | nce limit = | 7.713 ﾅ
[17 empty] | 3.4875 | 3e-05 |  | Fitt | ing error = | 1.172%
[17 empty] | 3.5125 | 3e-05 |  | Half pore wid | th (Mode) = 6 | 9.962 ﾅ
[17 empty] | 3.5375 | 3e-05
[17 empty] | 3.5625 | 3e-05 |  | Moving poin | t average : of | f
[17 empty] | 3.5875 | 3e-05
[17 empty] | 3.6125 | 3e-05 |  |  | Å | cc/g | Vol. %
[17 empty] | 3.6375 | 3e-05 |  | micro | 7.37 - 10.1 | 0.0019455 | 5.241675
[17 empty] | 3.6625 | 4e-05 |  | unclassified | 10.56-18.13 | 0.0013306 | 3.584977
[17 empty] | 3.6875 | 4e-05 |  | Bottle Ink | 18.97-23.75 | 0.0004727 | 1.273575
[17 empty] | 3.7125 | 4e-05 |  | Plate | 24.85-48.81 | 0.0048595 | 13.09274
[17 empty] | 3.7375 | 4e-05 |  |  | 51.05-104.89 | 0.0165977 | 44.71845
[17 empty] | 3.7625 | 4e-05 |  | Cylindrical | 109.72-180 | 0.01191 | 32.08859
[17 empty] | 3.7875 | 4e-05 |  |  | SUM | 0.037116
[17 empty] | 3.8125 | 5e-05 |  | Plate |  | 0.0338399 | 91.17335
[17 empty] | 3.8375 | 5e-05
[17 empty] | 3.8625 | 5e-05 |  | ro, g/cc | 5.61 | 0.1782531 |  |  | px2
[17 empty] | 3.8875 | 5e-05 |  | ZnO+pores, cc/g |  | 0.2153691 | 100 vol.% |  | 1000x1000
[17 empty] | 3.9125 | 5e-05 | [5 empty] | x5 px | px2 | px
[17 empty] | 3.9375 | 6e-05 |  | Micro, % |  | 0.9033328 | 2 nm | 10 | 9033.328 | 903.3328
[17 empty] | 3.9625 | 6e-05 |  | Unclassified, % |  | 0.617823 | 3.6 nm | 18 | 6178.23 | 343.235 | 6.8647
[17 empty] | 3.9875 | 6e-05 |  | Plate_10,% |  | 2.475842 | 10 nm | 50 | 24758.42 | 495.1685
[17 empty] | 4.0125 | 6e-05 |  | Plate_21,% |  | 7.706629 | 21 nm | 105 | 77066.29 | 733.9647
[17 empty] | 4.0375 | 6e-05 |  | Plate_36,% |  | 5.530041 | 36 nm | 180 | 55300.41 | 307.2245
[17 empty] | 4.0625 | 6e-05
[17 empty] | 4.0875 | 7e-05
[17 empty] | 4.1125 | 7e-05
[17 empty] | 4.1375 | 7e-05
[17 empty] | 4.1625 | 7e-05
[17 empty] | 4.1875 | 8e-05
[17 empty] | 4.2125 | 8e-05
[17 empty] | 4.2375 | 8e-05
[17 empty] | 4.2625 | 8e-05
[17 empty] | 4.2875 | 8e-05
[17 empty] | 4.3125 | 9e-05
[17 empty] | 4.3375 | 9e-05
[17 empty] | 4.3625 | 9e-05
[17 empty] | 4.3875 | 9e-05
[17 empty] | 4.4125 | 9e-05
[17 empty] | 4.4375 | 0.0001
[17 empty] | 4.4625 | 0.0001
[17 empty] | 4.4875 | 0.0001
[17 empty] | 4.5125 | 0.0001
[17 empty] | 4.5375 | 0.00011
[17 empty] | 4.5625 | 0.00011
[17 empty] | 4.5875 | 0.00011
[17 empty] | 4.6125 | 0.00011
[17 empty] | 4.6375 | 0.00012
[17 empty] | 4.6625 | 0.00012
[17 empty] | 4.6875 | 0.00012
[17 empty] | 4.7125 | 0.00012
[17 empty] | 4.7375 | 0.00012
[17 empty] | 4.7625 | 0.00013
[17 empty] | 4.7875 | 0.00013
[17 empty] | 4.8125 | 0.00013
[17 empty] | 4.8375 | 0.00013
[17 empty] | 4.8625 | 0.00014
[17 empty] | 4.8875 | 0.00014
[17 empty] | 4.9125 | 0.00014
[17 empty] | 4.9375 | 0.00014
[17 empty] | 4.9625 | 0.00015
[17 empty] | 4.9875 | 0.00015
[17 empty] | 5.0125 | 0.00015
[17 empty] | 5.0375 | 0.00015
[17 empty] | 5.0625 | 0.00015
[17 empty] | 5.0875 | 0.00016
[17 empty] | 5.1125 | 0.00016
[17 empty] | 5.1375 | 0.00016
[17 empty] | 5.1625 | 0.00016
[17 empty] | 5.1875 | 0.00017
[17 empty] | 5.2125 | 0.00017
[17 empty] | 5.2375 | 0.00017
[17 empty] | 5.2625 | 0.00017
[17 empty] | 5.2875 | 0.00017
[17 empty] | 5.3125 | 0.00018
[17 empty] | 5.3375 | 0.00018
[17 empty] | 5.3625 | 0.00018
[17 empty] | 5.3875 | 0.00018
[17 empty] | 5.4125 | 0.00018
[17 empty] | 5.4375 | 0.00019
[17 empty] | 5.4625 | 0.00019
[17 empty] | 5.4875 | 0.00019
[17 empty] | 5.5125 | 0.00019
[17 empty] | 5.5375 | 0.0002
[17 empty] | 5.5625 | 0.0002
[17 empty] | 5.5875 | 0.0002
[17 empty] | 5.6125 | 0.0002
[17 empty] | 5.6375 | 0.0002
[17 empty] | 5.6625 | 0.00021
[17 empty] | 5.6875 | 0.00021
[17 empty] | 5.7125 | 0.00021
[17 empty] | 5.7375 | 0.00021
[17 empty] | 5.7625 | 0.00021
[17 empty] | 5.7875 | 0.00021
[17 empty] | 5.8125 | 0.00022
[17 empty] | 5.8375 | 0.00022
[17 empty] | 5.8625 | 0.00022
[17 empty] | 5.8875 | 0.00022
[17 empty] | 5.9125 | 0.00022
[17 empty] | 5.9375 | 0.00023
[17 empty] | 5.9625 | 0.00023
[17 empty] | 5.9875 | 0.00023
[17 empty] | 6.0125 | 0.00023
[17 empty] | 6.0375 | 0.00023
[17 empty] | 6.0625 | 0.00023
[17 empty] | 6.0875 | 0.00024
[17 empty] | 6.1125 | 0.00024
[17 empty] | 6.1375 | 0.00024
[17 empty] | 6.1625 | 0.00024
[17 empty] | 6.1875 | 0.00024
[17 empty] | 6.2125 | 0.00024
[17 empty] | 6.2375 | 0.00025
[17 empty] | 6.2625 | 0.00025
[17 empty] | 6.2875 | 0.00025
[17 empty] | 6.3125 | 0.00025
[17 empty] | 6.3375 | 0.00025
[17 empty] | 6.3625 | 0.00025
[17 empty] | 6.3875 | 0.00025
[17 empty] | 6.4125 | 0.00026
[17 empty] | 6.4375 | 0.00026
[17 empty] | 6.4625 | 0.00026
[17 empty] | 6.4875 | 0.00026
[17 empty] | 6.5125 | 0.00026
[17 empty] | 6.5375 | 0.00026
[17 empty] | 6.5625 | 0.00026
[17 empty] | 6.5875 | 0.00027
[17 empty] | 6.6125 | 0.00027
[17 empty] | 6.6375 | 0.00027
[17 empty] | 6.6625 | 0.00027
[17 empty] | 6.6875 | 0.00027
[17 empty] | 6.7125 | 0.00027
[17 empty] | 6.7375 | 0.00027
[17 empty] | 6.7625 | 0.00027
[17 empty] | 6.7875 | 0.00028
[17 empty] | 6.8125 | 0.00028
[17 empty] | 6.8375 | 0.00028
[17 empty] | 6.8625 | 0.00028
[17 empty] | 6.8875 | 0.00028
[17 empty] | 6.9125 | 0.00028
[17 empty] | 6.9375 | 0.00028
[17 empty] | 6.9625 | 0.00028
[17 empty] | 6.9875 | 0.00028
[17 empty] | 7.0125 | 0.00028
[17 empty] | 7.0375 | 0.00029
[17 empty] | 7.0625 | 0.00029
[17 empty] | 7.0875 | 0.00029
[17 empty] | 7.1125 | 0.00029
[17 empty] | 7.1375 | 0.00029
[17 empty] | 7.1625 | 0.00029
[17 empty] | 7.1875 | 0.00029
[17 empty] | 7.2125 | 0.00029
[17 empty] | 7.2375 | 0.00029
[17 empty] | 7.2625 | 0.00029
[17 empty] | 7.2875 | 0.00029
[17 empty] | 7.3125 | 0.0003
[17 empty] | 7.3375 | 0.0003
[17 empty] | 7.3625 | 0.0003
[17 empty] | 7.3875 | 0.0003
[17 empty] | 7.4125 | 0.0003
[17 empty] | 7.4375 | 0.0003
[17 empty] | 7.4625 | 0.0003
[17 empty] | 7.4875 | 0.0003
[17 empty] | 7.5125 | 0.0003
[17 empty] | 7.5375 | 0.0003
[17 empty] | 7.5625 | 0.0003
[17 empty] | 7.5875 | 0.0003
[17 empty] | 7.6125 | 0.0003
[17 empty] | 7.6375 | 0.00031
[17 empty] | 7.6625 | 0.00031
[17 empty] | 7.6875 | 0.00031
[17 empty] | 7.7125 | 0.00031
[17 empty] | 7.7375 | 0.00031
[17 empty] | 7.7625 | 0.00031
[17 empty] | 7.7875 | 0.00031
[17 empty] | 7.8125 | 0.00031
[17 empty] | 7.8375 | 0.00031
[17 empty] | 7.8625 | 0.00031
[17 empty] | 7.8875 | 0.00031
[17 empty] | 7.9125 | 0.00031
[17 empty] | 7.9375 | 0.00031
[17 empty] | 7.9625 | 0.00031
[17 empty] | 7.9875 | 0.0003
[17 empty] | 8.0125 | 0.0003
[17 empty] | 8.0375 | 0.0003
[17 empty] | 8.0625 | 0.0003
[17 empty] | 8.0875 | 0.0003
[17 empty] | 8.1125 | 0.00029
[17 empty] | 8.1375 | 0.00029
[17 empty] | 8.1625 | 0.00029
[17 empty] | 8.1875 | 0.00029
[17 empty] | 8.2125 | 0.00029
[17 empty] | 8.2375 | 0.00029
[17 empty] | 8.2625 | 0.00028
[17 empty] | 8.2875 | 0.00028
[17 empty] | 8.3125 | 0.00028
[17 empty] | 8.3375 | 0.00028
[17 empty] | 8.3625 | 0.00028
[17 empty] | 8.3875 | 0.00027
[17 empty] | 8.4125 | 0.00027
[17 empty] | 8.4375 | 0.00027
[17 empty] | 8.4625 | 0.00027
[17 empty] | 8.4875 | 0.00027
[17 empty] | 8.5125 | 0.00026
[17 empty] | 8.5375 | 0.00026
[17 empty] | 8.5625 | 0.00026
[17 empty] | 8.5875 | 0.00027
[17 empty] | 8.6125 | 0.00027
[17 empty] | 8.6375 | 0.00027
[17 empty] | 8.6625 | 0.00027
[17 empty] | 8.6875 | 0.00027
[17 empty] | 8.7125 | 0.00027
[17 empty] | 8.7375 | 0.00027
[17 empty] | 8.7625 | 0.00027
[17 empty] | 8.7875 | 0.00027
[17 empty] | 8.8125 | 0.00027
[17 empty] | 8.8375 | 0.00027
[17 empty] | 8.8625 | 0.00027
[17 empty] | 8.8875 | 0.00027
[17 empty] | 8.9125 | 0.00027
[17 empty] | 8.9375 | 0.00027
[17 empty] | 8.9625 | 0.00027
[17 empty] | 8.9875 | 0.00027
[17 empty] | 9.0125 | 0.00027
[17 empty] | 9.0375 | 0.00027
[17 empty] | 9.0625 | 0.00027
[17 empty] | 9.0875 | 0.00027
[17 empty] | 9.1125 | 0.00027
[17 empty] | 9.1375 | 0.00027
[17 empty] | 9.1625 | 0.00027
[17 empty] | 9.1875 | 0.00026
[17 empty] | 9.2125 | 0.00026
[17 empty] | 9.2375 | 0.00026
[17 empty] | 9.2625 | 0.00026
[17 empty] | 9.2875 | 0.00026
[17 empty] | 9.3125 | 0.00026
[17 empty] | 9.3375 | 0.00026
[17 empty] | 9.3625 | 0.00025
[17 empty] | 9.3875 | 0.00025
[17 empty] | 9.4125 | 0.00025
[17 empty] | 9.4375 | 0.00025
[17 empty] | 9.4625 | 0.00025
[17 empty] | 9.4875 | 0.00025
[17 empty] | 9.5125 | 0.00024
[17 empty] | 9.5375 | 0.00024
[17 empty] | 9.5625 | 0.00024
[17 empty] | 9.5875 | 0.00024
[17 empty] | 9.6125 | 0.00024
[17 empty] | 9.6375 | 0.00024
[17 empty] | 9.6625 | 0.00024
[17 empty] | 9.6875 | 0.00023
HK method summary
Mode : 1.838 ﾅ
Micropore Volume : 0.005 cc/g